## Sheet1
Ref. No. | flowrate | electrodetype | electrodesize | membrane | FeCl2 | CrCl3 | HCl | Bi3 | InCl3 | CurrentDensity | CE | VE | EE | capacity
86 | 12.5 | CF | 6 | N117 | 1.5 | 1.2 | 2 | 0 | 0 | 40 | 95.2819 | 75.9175 | 72.5444 | 0.16213
86 | 12.5 | CF | 6 | N117 | 1.5 | 1.2 | 2 | 0 | 0 | 40 | 95.4896 | 75.8143 | 72.6627 | 0.156213
86 | 12.5 | CF | 6 | N117 | 1.5 | 1.2 | 2 | 0 | 0 | 40 | 95.3709 | 75.9197 | 72.5444 | 0.154438
86 | 12.5 | CF | 6 | N117 | 1.5 | 1.2 | 2 | 0 | 0 | 40 | 95.4599 | 75.9206 | 72.5444 | 0.150296 | flowrate is in ml/min
86 | 12.5 | CF | 6 | N117 | 1.5 | 1.2 | 2 | 0 | 0 | 40 | 95.4896 | 76.0253 | 72.5444 | 0.14497 | electrode size is cm2
86 | 12.5 | CF | 6 | N117 | 1.5 | 1.2 | 2 | 0 | 0 | 40 | 95.2819 | 76.0265 | 72.6627 | 0.142012 | capacity is in Ah
86 | 12.5 | CF | 6 | N117 | 1.5 | 1.2 | 2 | 0 | 0 | 40 | 95.4303 | 75.8198 | 72.426 | 0.137278 | current density in mA/cm2
86 | 12.5 | CF | 6 | N117 | 1.5 | 1.2 | 2 | 0 | 0 | 40 | 95.1632 | 75.7173 | 72.1893 | 0.133728
86 | 12.5 | CF | 6 | N117 | 1.5 | 1.2 | 2 | 0 | 0 | 40 | 95.6677 | 75.6149 | 72.5444 | 0.131953
86 | 12.5 | CF | 6 | N117 | 1.5 | 1.2 | 2 | 0 | 0 | 40 | 95.3412 | 75.6156 | 71.9527 | 0.128402
86 | 12.5 | CF | 6 | N117 | 1.5 | 1.2 | 2 | 0 | 0 | 40 | 95.6083 | 75.4088 | 72.3077 | 0.125444
86 | 12.5 | CF | 6 | N117 | 1.5 | 1.2 | 2 | 0 | 0 | 40 | 95.4599 | 75.4098 | 72.071 | 0.123077
86 | 12.5 | CF | 6 | N117 | 1.5 | 1.2 | 2 | 0 | 0 | 40 | 95.5193 | 75.4111 | 71.8343 | 0.118935
86 | 12.5 | CF | 6 | N117 | 1.5 | 1.2 | 2 | 0 | 0 | 40 | 95.6083 | 75.1004 | 71.8343 | 0.115976
86 | 12.5 | CF | 6 | N117 | 1.5 | 1.2 | 2 | 0 | 0 | 40 | 95.3709 | 74.9979 | 71.716 | 0.113018
86 | 12.5 | CF | 6 | N117 | 1.5 | 1.2 | 2 | 0 | 0 | 40 | 95.3709 | 74.9986 | 71.5976 | 0.108876
86 | 12.5 | CF | 6 | N117 | 1.5 | 1.2 | 2 | 0 | 0 | 40 | 95.4896 | 74.7921 | 71.3609 | 0.107692
86 | 12.5 | CF | 6 | N117 | 1.5 | 1.2 | 2 | 0 | 0 | 40 | 95.6973 | 74.7937 | 71.4793 | 0.104142
86 | 12.5 | CF | 6 | N117 | 1.5 | 1.2 | 2 | 0 | 0 | 40 | 95.4896 | 74.6908 | 71.2426 | 0.102959
86 | 12.5 | CF | 6 | N117 | 1.5 | 1.2 | 2 | 0 | 0 | 40 | 95.5193 | 74.5879 | 71.0059 | 0.100592
86 | 12.5 | CF | 6 | N117 | 1.5 | 1.2 | 2 | 0 | 0 | 40 | 95.6083 | 74.381 | 71.1243 | 0.0970414
86 | 12.5 | CF | 6 | N117 | 1.5 | 1.2 | 2 | 0 | 0 | 40 | 95.6083 | 74.3821 | 71.0059 | 0.0952663
86 | 12.5 | CF | 6 | N117 | 1.5 | 1.2 | 2 | 0 | 0 | 40 | 95.6973 | 74.3832 | 71.0059 | 0.0928994
86 | 12.5 | CF | 6 | N117 | 1.5 | 1.2 | 2 | 0 | 0 | 40 | 95.9347 | 74.3841 | 71.3609 | 0.0905325
86 | 12.5 | CF | 6 | N117 | 1.5 | 1.2 | 2 | 0 | 0 | 40 | 95.816 | 74.2812 | 71.2426 | 0.0869822
86 | 12.5 | CF | 6 | N117 | 1.5 | 1.2 | 2 | 0 | 0 | 40 | 95.638 | 74.2822 | 71.2426 | 0.0857988
86 | 12.5 | CF | 6 | N117 | 1.5 | 1.2 | 2 | 0 | 0 | 40 | 95.8754 | 74.3871 | 71.0059 | 0.0846154
86 | 12.5 | CF | 6 | N117 | 1.5 | 1.2 | 2 | 0 | 0 | 40 | 95.8754 | 74.2844 | 71.2426 | 0.083432
86 | 12.5 | CF | 6 | N117 | 1.5 | 1.2 | 2 | 0 | 0 | 40 | 95.905 | 74.2856 | 71.2426 | 0.0804734
86 | 12.5 | CF | 6 | N117 | 1.5 | 1.2 | 2 | 0 | 0 | 40 | 95.7864 | 74.2867 | 71.0059 | 0.0792899
86 | 12.5 | CF | 6 | N117 | 1.5 | 1.2 | 2 | 0 | 0 | 40 | 96.0534 | 74.289 | 71.1243 | 0.0763314
86 | 12.5 | CF | 6 | N117 | 1.5 | 1.2 | 2 | 0 | 0 | 40 | 95.8457 | 74.1861 | 71.2426 | 0.0763314
86 | 12.5 | CF | 6 | N117 | 1.5 | 1.2 | 2 | 0 | 0 | 40 | 95.905 | 74.0829 | 70.8876 | 0.0745562
86 | 12.5 | CF | 6 | N117 | 1.5 | 1.2 | 2 | 0 | 0 | 40 | 95.727 | 73.8764 | 70.8876 | 0.0727811
86 | 12.5 | CF | 6 | N117 | 1.5 | 1.2 | 2 | 0 | 0 | 40 | 95.816 | 73.8776 | 70.8876 | 0.0715976
86 | 12.5 | CF | 6 | N117 | 1.5 | 1.2 | 2 | 0 | 0 | 40 | 95.9644 | 73.8787 | 70.7692 | 0.0686391
86 | 12.5 | CF | 6 | N117 | 1.5 | 1.2 | 2 | 0 | 0 | 40 | 95.727 | 73.8796 | 70.5325 | 0.0686391
86 | 12.5 | CF | 6 | N117 | 1.5 | 1.2 | 2 | 0 | 0 | 40 | 96.0534 | 73.7772 | 71.0059 | 0.0662722
86 | 12.5 | CF | 6 | N117 | 1.5 | 1.2 | 2 | 0 | 0 | 40 | 95.9941 | 73.6743 | 70.8876 | 0.0656805
86 | 12.5 | CF | 6 | N117 | 1.5 | 1.2 | 2 | 0 | 0 | 40 | 95.905 | 73.6752 | 70.7692 | 0.064497
86 | 12.5 | CF | 6 | N117 | 1.5 | 1.2 | 2 | 0 | 0 | 40 | 96.0534 | 73.4682 | 70.7692 | 0.0633136
86 | 12.5 | CF | 6 | N117 | 1.5 | 1.2 | 2 | 0 | 0 | 40 | 95.7567 | 73.4696 | 70.7692 | 0.0609467
86 | 12.5 | CF | 6 | N117 | 1.5 | 1.2 | 2 | 0 | 0 | 40 | 95.816 | 73.4712 | 70.4142 | 0.0597633
86 | 12.5 | CF | 6 | N117 | 1.5 | 1.2 | 2 | 0 | 0 | 40 | 96.0831 | 73.4719 | 70.4142 | 0.0585799
86 | 12.5 | CF | 6 | N117 | 1.5 | 1.2 | 2 | 0 | 0 | 40 | 96.0237 | 73.2652 | 70.5325 | 0.0579882
86 | 12.5 | CF | 6 | N117 | 1.5 | 1.2 | 2 | 0 | 0 | 40 | 95.9347 | 73.2658 | 70.5325 | 0.056213
86 | 12.5 | CF | 6 | N117 | 1.5 | 1.2 | 2 | 0 | 0 | 40 | 96.0237 | 73.0598 | 70.2959 | 0.0550296
86 | 12.5 | CF | 6 | N117 | 1.5 | 1.2 | 2 | 0 | 0 | 40 | 96.2018 | 73.3719 | 70.4142 | 0.0544379
86 | 12.5 | CF | 6 | N117 | 1.5 | 1.2 | 2 | 0 | 0 | 40 | 96.0831 | 73.1652 | 70.5325 | 0.052071
86 | 12.5 | CF | 6 | N117 | 1.5 | 1.2 | 2 | 0 | 0 | 40 | 95.6677 | 72.959 | 70.2959 | 0.0508876
86 | 12.5 | CF | 6 | N117 | 1.5 | 1.2 | 2 | 0 | 0 | 40 | 95.8457 | 72.9603 | 70.0592 | 0.0491124
86 | 12.5 | CF | 6 | N117 | 1.5 | 1.2 | 2 | 0 | 0 | 40 | 96.0534 | 72.7534 | 69.9408 | 0.047929
86 | 12.5 | CF | 6 | N117 | 1.5 | 1.2 | 2 | 0 | 0 | 40 | 95.816 | 72.7545 | 69.8225 | 0.0473373
86 | 12.5 | CF | 6 | N117 | 1.5 | 1.2 | 2 | 0 | 0 | 40 | 96.2018 | 72.548 | 69.7041 | 0.0473373
86 | 12.5 | CF | 6 | N117 | 1.5 | 1.2 | 2 | 0 | 0 | 40 | 95.9941 | 72.5492 | 69.8225 | 0.0449704
86 | 12.5 | CF | 6 | N117 | 1.5 | 1.2 | 2 | 0 | 0 | 40 | 96.2611 | 72.3425 | 69.5858 | 0.0455621
86 | 12.5 | CF | 6 | N117 | 1.5 | 1.2 | 2 | 0 | 0 | 40 | 95.9644 | 72.4469 | 69.8225 | 0.043787
86 | 12.5 | CF | 6 | N117 | 1.5 | 1.2 | 2 | 0 | 0 | 40 | 96.1128 | 72.4485 | 69.5858 | 0.0426036
86 | 12.5 | CF | 6 | N117 | 1.5 | 1.2 | 2 | 0 | 0 | 40 | 96.1721 | 72.2418 | 69.7041 | 0.0420118
86 | 12.5 | CF | 6 | N117 | 1.5 | 1.2 | 2 | 0 | 0 | 40 | 95.9347 | 72.1389 | 69.3491 | 0.0408284
86 | 12.5 | CF | 6 | N117 | 1.5 | 1.2 | 2 | 0 | 0 | 40 | 96.0831 | 72.1403 | 69.4675 | 0.039645
86 | 12.5 | CF | 6 | N117 | 1.5 | 1.2 | 2 | 0 | 0 | 40 | 96.2018 | 72.0372 | 69.2308 | 0.0390533
86 | 12.5 | CF | 6 | N117 | 1.5 | 1.2 | 2 | 0 | 0 | 40 | 96.0534 | 71.8304 | 69.1124 | 0.0378698
86 | 12.5 | CF | 6 | N117 | 1.5 | 1.2 | 2 | 0 | 0 | 40 | 95.9941 | 71.8318 | 68.9941 | 0.0378698
86 | 12.5 | CF | 6 | N117 | 1.5 | 1.2 | 2 | 0 | 0 | 40 | 96.1424 | 71.8327 | 68.8757 | 0.0372781
86 | 12.5 | CF | 6 | N117 | 1.5 | 1.2 | 2 | 0 | 0 | 40 | 96.4985 | 71.7298 | 69.1124 | 0.035503
86 | 12.5 | CF | 6 | N117 | 1.5 | 1.2 | 2 | 0 | 0 | 40 | 95.9941 | 71.7307 | 68.6391 | 0.035503
86 | 12.5 | CF | 6 | N117 | 1.5 | 1.2 | 2 | 0 | 0 | 40 | 96.4688 | 71.7321 | 68.7574 | 0.0349112
86 | 12.5 | CF | 6 | N117 | 1.5 | 1.2 | 2 | 0 | 0 | 40 | 96.3798 | 71.6296 | 68.9941 | 0.0343195
86 | 12.5 | CF | 6 | N117 | 1.5 | 1.2 | 2 | 0 | 0 | 40 | 96.2315 | 71.6305 | 68.6391 | 0.0325444
86 | 12.5 | CF | 6 | N117 | 1.5 | 1.2 | 2 | 0 | 0 | 40 | 96.2018 | 71.6314 | 68.7574 | 0.0319527
86 | 12.5 | CF | 6 | N117 | 1.5 | 1.2 | 2 | 0 | 0 | 40 | 96.4985 | 71.5281 | 68.9941 | 0.0307692
86 | 12.5 | CF | 6 | N117 | 1.5 | 1.2 | 2 | 0 | 0 | 40 | 96.3501 | 71.6333 | 68.7574 | 0.0307692
86 | 12.5 | CF | 6 | N117 | 1.5 | 1.2 | 2 | 0 | 0 | 40 | 96.2315 | 71.3232 | 68.7574 | 0.0301775
86 | 12.5 | CF | 6 | N117 | 1.5 | 1.2 | 2 | 0 | 0 | 40 | 96.4688 | 71.3239 | 68.7574 | 0.0301775
86 | 12.5 | CF | 6 | N117 | 1.5 | 1.2 | 2 | 0 | 0 | 40 | 96.3798 | 71.3248 | 68.7574 | 0.0295858
86 | 12.5 | CF | 6 | N117 | 1.5 | 1.2 | 2 | 0 | 0 | 40 | 96.2611 | 71.3264 | 68.6391 | 0.0295858
86 | 12.5 | CF | 6 | N117 | 1.5 | 1.2 | 2 | 0 | 0 | 40 | 96.5579 | 71.3273 | 68.6391 | 0.0284024
86 | 12.5 | CF | 6 | N117 | 1.5 | 1.2 | 2 | 0 | 0 | 40 | 96.1721 | 71.2244 | 68.284 | 0.0272189
86 | 12.5 | CF | 6 | N117 | 1.5 | 1.2 | 2 | 0 | 0 | 40 | 96.3205 | 71.1217 | 68.7574 | 0.0266272
86 | 12.5 | CF | 6 | N117 | 1.5 | 1.2 | 2 | 0 | 0 | 40 | 96.6469 | 71.1231 | 68.6391 | 0.0254438
86 | 12.5 | CF | 6 | N117 | 1.5 | 1.2 | 2 | 0 | 0 | 40 | 96.5875 | 71.0199 | 68.6391 | 0.0254438
86 | 12.5 | CF | 6 | N117 | 1.5 | 1.2 | 2 | 0 | 0 | 40 | 96.5282 | 71.1249 | 68.6391 | 0.0242604
86 | 12.5 | CF | 6 | N117 | 1.5 | 1.2 | 2 | 0 | 0 | 40 | 96.1424 | 71.0222 | 68.284 | 0.0242604
86 | 12.5 | CF | 6 | N117 | 1.5 | 1.2 | 2 | 0 | 0 | 40 | 96.6469 | 71.0236 | 68.5207 | 0.0242604
86 | 12.5 | CF | 6 | N117 | 1.5 | 1.2 | 2 | 0 | 0 | 40 | 96.7062 | 70.9209 | 68.7574 | 0.0248521
86 | 12.5 | CF | 6 | N117 | 1.5 | 1.2 | 2 | 0 | 0 | 40 | 96.5579 | 70.7144 | 68.6391 | 0.0230769
86 | 12.5 | CF | 6 | N117 | 1.5 | 1.2 | 2 | 0 | 0 | 40 | 96.5579 | 70.7155 | 68.5207 | 0.0230769
86 | 12.5 | CF | 6 | N117 | 1.5 | 1.2 | 2 | 0 | 0 | 40 | 96.4985 | 70.7167 | 68.284 | 0.0224852
86 | 12.5 | CF | 6 | N117 | 1.5 | 1.2 | 2 | 0 | 0 | 40 | 96.7953 | 70.6142 | 68.5207 | 0.0218935
86 | 12.5 | CF | 6 | N117 | 1.5 | 1.2 | 2 | 0 | 0 | 40 | 96.4095 | 70.6151 | 68.1657 | 0.0207101
86 | 12.5 | CF | 6 | N117 | 1.5 | 1.2 | 2 | 0 | 0 | 40 | 96.2611 | 70.5125 | 67.929 | 0.0207101
86 | 12.5 | CF | 6 | N117 | 1.5 | 1.2 | 2 | 0 | 0 | 40 | 96.6469 | 70.41 | 68.1657 | 0.0201183
86 | 12.5 | CF | 6 | N117 | 1.5 | 1.2 | 2 | 0 | 0 | 40 | 96.4985 | 70.3078 | 67.929 | 0.0195266
86 | 12.5 | CF | 6 | N117 | 1.5 | 1.2 | 2 | 0 | 0 | 40 | 96.9139 | 70.3082 | 68.0473 | 0.0195266
86 | 12.5 | CF | 6 | N117 | 1.5 | 1.2 | 2 | 0 | 0 | 40 | 96.4095 | 70.2053 | 67.6923 | 0.0183432
86 | 12.5 | CF | 6 | N117 | 1.5 | 1.2 | 2 | 0 | 0 | 40 | 96.8546 | 70.206 | 68.1657 | 0.0177515
86 | 12.5 | CF | 6 | N117 | 1.5 | 1.2 | 2 | 0 | 0 | 40 | 96.7359 | 70.1027 | 68.1657 | 0.0195266
86 | 12.5 | CF | 6 | N117 | 1.5 | 1.2 | 2 | 0 | 0 | 40 | 96.6766 | 70.1034 | 67.929 | 0.0171598
86 | 12.5 | CF | 6 | N117 | 1.5 | 1.2 | 2 | 0 | 0 | 40 | 96.6172 | 70.1036 | 67.8107 | 0.0195266
86 | 12.5 | KBCF | 6 | N117 | 1.5 | 1.2 | 2 | 0 | 0 | 40 | 96.8843 | 84.1184 | 81.5385 | 0.183432
86 | 12.5 | KBCF | 6 | N117 | 1.5 | 1.2 | 2 | 0 | 0 | 40 | 96.6766 | 84.1191 | 81.4201 | 0.181065
86 | 12.5 | KBCF | 6 | N117 | 1.5 | 1.2 | 2 | 0 | 0 | 40 | 96.6766 | 84.0167 | 81.1834 | 0.177515
86 | 12.5 | KBCF | 6 | N117 | 1.5 | 1.2 | 2 | 0 | 0 | 40 | 96.8843 | 84.0176 | 81.0651 | 0.17574
86 | 12.5 | KBCF | 6 | N117 | 1.5 | 1.2 | 2 | 0 | 0 | 40 | 96.7359 | 84.0185 | 81.0651 | 0.173964
86 | 12.5 | KBCF | 6 | N117 | 1.5 | 1.2 | 2 | 0 | 0 | 40 | 96.8843 | 83.7082 | 81.1834 | 0.171006
86 | 12.5 | KBCF | 6 | N117 | 1.5 | 1.2 | 2 | 0 | 0 | 40 | 96.8546 | 83.7091 | 81.0651 | 0.168639
86 | 12.5 | KBCF | 6 | N117 | 1.5 | 1.2 | 2 | 0 | 0 | 40 | 97.003 | 83.606 | 80.9467 | 0.166864
86 | 12.5 | KBCF | 6 | N117 | 1.5 | 1.2 | 2 | 0 | 0 | 40 | 96.9733 | 83.5033 | 80.9467 | 0.164497
86 | 12.5 | KBCF | 6 | N117 | 1.5 | 1.2 | 2 | 0 | 0 | 40 | 96.9436 | 83.4009 | 80.7101 | 0.163905
86 | 12.5 | KBCF | 6 | N117 | 1.5 | 1.2 | 2 | 0 | 0 | 40 | 96.9436 | 83.4018 | 80.9467 | 0.160947
86 | 12.5 | KBCF | 6 | N117 | 1.5 | 1.2 | 2 | 0 | 0 | 40 | 96.7953 | 83.1957 | 80.7101 | 0.15858
86 | 12.5 | KBCF | 6 | N117 | 1.5 | 1.2 | 2 | 0 | 0 | 40 | 97.0623 | 83.0933 | 80.7101 | 0.15503
86 | 12.5 | KBCF | 6 | N117 | 1.5 | 1.2 | 2 | 0 | 0 | 40 | 97.092 | 83.0942 | 80.5917 | 0.153846
86 | 12.5 | KBCF | 6 | N117 | 1.5 | 1.2 | 2 | 0 | 0 | 40 | 96.8546 | 83.0951 | 80.7101 | 0.152071
86 | 12.5 | KBCF | 6 | N117 | 1.5 | 1.2 | 2 | 0 | 0 | 40 | 96.8843 | 83.1998 | 80.7101 | 0.152071
86 | 12.5 | KBCF | 6 | N117 | 1.5 | 1.2 | 2 | 0 | 0 | 40 | 97.2404 | 83.0967 | 80.7101 | 0.150888
86 | 12.5 | KBCF | 6 | N117 | 1.5 | 1.2 | 2 | 0 | 0 | 40 | 96.9733 | 82.8904 | 80.7101 | 0.149112
86 | 12.5 | KBCF | 6 | N117 | 1.5 | 1.2 | 2 | 0 | 0 | 40 | 96.9733 | 82.9951 | 80.5917 | 0.147337
86 | 12.5 | KBCF | 6 | N117 | 1.5 | 1.2 | 2 | 0 | 0 | 40 | 96.9436 | 82.996 | 80.4734 | 0.145562
86 | 12.5 | KBCF | 6 | N117 | 1.5 | 1.2 | 2 | 0 | 0 | 40 | 96.9139 | 82.9972 | 80.2367 | 0.144379
86 | 12.5 | KBCF | 6 | N117 | 1.5 | 1.2 | 2 | 0 | 0 | 40 | 97.0623 | 82.9992 | 80.355 | 0.140828
86 | 12.5 | KBCF | 6 | N117 | 1.5 | 1.2 | 2 | 0 | 0 | 40 | 97.003 | 82.9999 | 80.355 | 0.140237
86 | 12.5 | KBCF | 6 | N117 | 1.5 | 1.2 | 2 | 0 | 0 | 40 | 96.9733 | 83.0013 | 80.355 | 0.138462
86 | 12.5 | KBCF | 6 | N117 | 1.5 | 1.2 | 2 | 0 | 0 | 40 | 97.003 | 82.7964 | 80.4734 | 0.137278
86 | 12.5 | KBCF | 6 | N117 | 1.5 | 1.2 | 2 | 0 | 0 | 40 | 97.0623 | 82.797 | 80.2367 | 0.136686
86 | 12.5 | KBCF | 6 | N117 | 1.5 | 1.2 | 2 | 0 | 0 | 40 | 97.0623 | 82.6944 | 80.2367 | 0.134911
86 | 12.5 | KBCF | 6 | N117 | 1.5 | 1.2 | 2 | 0 | 0 | 40 | 97.1217 | 82.6951 | 80.1183 | 0.133136
86 | 12.5 | KBCF | 6 | N117 | 1.5 | 1.2 | 2 | 0 | 0 | 40 | 97.2107 | 82.6964 | 80.2367 | 0.131953
86 | 12.5 | KBCF | 6 | N117 | 1.5 | 1.2 | 2 | 0 | 0 | 40 | 97.092 | 82.6973 | 80.1183 | 0.131361
86 | 12.5 | KBCF | 6 | N117 | 1.5 | 1.2 | 2 | 0 | 0 | 40 | 97.1217 | 82.6987 | 80.1183 | 0.129586
86 | 12.5 | KBCF | 6 | N117 | 1.5 | 1.2 | 2 | 0 | 0 | 40 | 97.092 | 82.5962 | 80.1183 | 0.128402
86 | 12.5 | KBCF | 6 | N117 | 1.5 | 1.2 | 2 | 0 | 0 | 40 | 97.1217 | 82.4938 | 80.1183 | 0.127219
86 | 12.5 | KBCF | 6 | N117 | 1.5 | 1.2 | 2 | 0 | 0 | 40 | 96.9139 | 82.4945 | 79.7633 | 0.126627
86 | 12.5 | KBCF | 6 | N117 | 1.5 | 1.2 | 2 | 0 | 0 | 40 | 97.27 | 82.4956 | 79.7633 | 0.123669
86 | 12.5 | KBCF | 6 | N117 | 1.5 | 1.2 | 2 | 0 | 0 | 40 | 97.1217 | 82.4967 | 79.8817 | 0.121893
86 | 12.5 | KBCF | 6 | N117 | 1.5 | 1.2 | 2 | 0 | 0 | 40 | 97.181 | 82.4976 | 79.7633 | 0.12071
86 | 12.5 | KBCF | 6 | N117 | 1.5 | 1.2 | 2 | 0 | 0 | 40 | 97.1217 | 82.4992 | 79.645 | 0.119527
86 | 12.5 | KBCF | 6 | N117 | 1.5 | 1.2 | 2 | 0 | 0 | 40 | 97.1217 | 82.5001 | 79.645 | 0.11716
86 | 12.5 | KBCF | 6 | N117 | 1.5 | 1.2 | 2 | 0 | 0 | 40 | 97.2997 | 82.5008 | 79.645 | 0.115385
86 | 12.5 | KBCF | 6 | N117 | 1.5 | 1.2 | 2 | 0 | 0 | 40 | 97.2107 | 82.5015 | 79.645 | 0.114793
86 | 12.5 | KBCF | 6 | N117 | 1.5 | 1.2 | 2 | 0 | 0 | 40 | 97.2404 | 82.5029 | 79.645 | 0.113018
86 | 12.5 | KBCF | 6 | N117 | 1.5 | 1.2 | 2 | 0 | 0 | 40 | 97.181 | 82.2971 | 79.645 | 0.111243
86 | 12.5 | KBCF | 6 | N117 | 1.5 | 1.2 | 2 | 0 | 0 | 40 | 97.2997 | 82.2977 | 79.5266 | 0.108876
86 | 12.5 | KBCF | 6 | N117 | 1.5 | 1.2 | 2 | 0 | 0 | 40 | 97.3591 | 82.2984 | 79.5266 | 0.106509
86 | 12.5 | KBCF | 6 | N117 | 1.5 | 1.2 | 2 | 0 | 0 | 40 | 97.2107 | 82.2995 | 79.5266 | 0.105325
86 | 12.5 | KBCF | 6 | N117 | 1.5 | 1.2 | 2 | 0 | 0 | 40 | 97.092 | 82.094 | 79.5266 | 0.104734
86 | 12.5 | KBCF | 6 | N117 | 1.5 | 1.2 | 2 | 0 | 0 | 40 | 97.7448 | 82.0949 | 79.5266 | 0.10355
86 | 12.5 | KBCF | 6 | N117 | 1.5 | 1.2 | 2 | 0 | 0 | 40 | 97.27 | 82.0971 | 79.645 | 0.101183
86 | 12.5 | KBCF | 6 | N117 | 1.5 | 1.2 | 2 | 0 | 0 | 40 | 97.2997 | 81.8925 | 79.2899 | 0.0994083
86 | 12.5 | KBCF | 6 | N117 | 1.5 | 1.2 | 2 | 0 | 0 | 40 | 97.27 | 81.6869 | 79.2899 | 0.0982249
86 | 12.5 | KBCF | 6 | N117 | 1.5 | 1.2 | 2 | 0 | 0 | 40 | 97.3887 | 81.688 | 79.2899 | 0.0964497
86 | 12.5 | KBCF | 6 | N117 | 1.5 | 1.2 | 2 | 0 | 0 | 40 | 97.092 | 81.6896 | 79.2899 | 0.0946746
86 | 12.5 | KBCF | 6 | N117 | 1.5 | 1.2 | 2 | 0 | 0 | 40 | 97.4777 | 81.4834 | 79.2899 | 0.0928994
86 | 12.5 | KBCF | 6 | N117 | 1.5 | 1.2 | 2 | 0 | 0 | 40 | 97.3294 | 81.4847 | 79.5266 | 0.0905325
86 | 12.5 | KBCF | 6 | N117 | 1.5 | 1.2 | 2 | 0 | 0 | 40 | 97.2404 | 81.4852 | 79.2899 | 0.0911243
86 | 12.5 | KBCF | 6 | N117 | 1.5 | 1.2 | 2 | 0 | 0 | 40 | 97.3294 | 81.487 | 79.645 | 0.0893491
86 | 12.5 | KBCF | 6 | N117 | 1.5 | 1.2 | 2 | 0 | 0 | 40 | 97.4184 | 81.4899 | 79.5266 | 0.0887574
86 | 12.5 | KBCF | 6 | N117 | 1.5 | 1.2 | 2 | 0 | 0 | 40 | 97.3294 | 81.4918 | 79.2899 | 0.0863905
86 | 12.5 | KBCF | 6 | N117 | 1.5 | 1.2 | 2 | 0 | 0 | 40 | 97.181 | 81.5969 | 79.2899 | 0.0852071
86 | 12.5 | KBCF | 6 | N117 | 1.5 | 1.2 | 2 | 0 | 0 | 40 | 97.4184 | 81.8057 | 79.2899 | 0.0840237
86 | 12.5 | KBCF | 6 | N117 | 1.5 | 1.2 | 2 | 0 | 0 | 40 | 97.2107 | 81.7032 | 79.2899 | 0.0828402
86 | 12.5 | KBCF | 6 | N117 | 1.5 | 1.2 | 2 | 0 | 0 | 40 | 97.4777 | 81.7048 | 79.2899 | 0.0804734
86 | 12.5 | KBCF | 6 | N117 | 1.5 | 1.2 | 2 | 0 | 0 | 40 | 97.27 | 81.6028 | 79.4083 | 0.0798817
86 | 12.5 | KBCF | 6 | N117 | 1.5 | 1.2 | 2 | 0 | 0 | 40 | 97.2404 | 81.6042 | 79.5266 | 0.0786982
86 | 12.5 | KBCF | 6 | N117 | 1.5 | 1.2 | 2 | 0 | 0 | 40 | 97.5074 | 81.606 | 79.5266 | 0.0781065
86 | 12.5 | KBCF | 6 | N117 | 1.5 | 1.2 | 2 | 0 | 0 | 40 | 97.5371 | 81.5031 | 79.4083 | 0.0751479
86 | 12.5 | KBCF | 6 | N117 | 1.5 | 1.2 | 2 | 0 | 0 | 40 | 97.2997 | 81.5038 | 79.4083 | 0.0733728
86 | 12.5 | KBCF | 6 | N117 | 1.5 | 1.2 | 2 | 0 | 0 | 40 | 97.5668 | 81.5049 | 78.9349 | 0.0715976
86 | 12.5 | KBCF | 6 | N117 | 1.5 | 1.2 | 2 | 0 | 0 | 40 | 97.27 | 81.4025 | 79.0533 | 0.0698225
86 | 12.5 | KBCF | 6 | N117 | 1.5 | 1.2 | 2 | 0 | 0 | 40 | 97.5371 | 81.1978 | 78.9349 | 0.0692308
86 | 12.5 | KBCF | 6 | N117 | 1.5 | 1.2 | 2 | 0 | 0 | 40 | 97.4777 | 80.9927 | 79.0533 | 0.0686391
86 | 12.5 | KBCF | 6 | N117 | 1.5 | 1.2 | 2 | 0 | 0 | 40 | 97.2997 | 80.8934 | 78.9349 | 0.0674556
86 | 12.5 | KBCF | 6 | N117 | 1.5 | 1.2 | 2 | 0 | 0 | 40 | 97.3887 | 80.8945 | 78.6982 | 0.0662722
86 | 12.5 | KBCF | 6 | N117 | 1.5 | 1.2 | 2 | 0 | 0 | 40 | 97.5074 | 80.9999 | 78.8166 | 0.066
86 | 12.5 | BiCCF | 6 | N117 | 1.5 | 1.2 | 2 | 0 | 0 | 40 | 96.2018 | 89.205 | 85.9172 | 0.185799
86 | 12.5 | BiCCF | 6 | N117 | 1.5 | 1.2 | 2 | 0 | 0 | 40 | 96.3205 | 89.1019 | 86.1538 | 0.183432
86 | 12.5 | BiCCF | 6 | N117 | 1.5 | 1.2 | 2 | 0 | 0 | 40 | 96.2611 | 89.2068 | 86.0355 | 0.181065
86 | 12.5 | BiCCF | 6 | N117 | 1.5 | 1.2 | 2 | 0 | 0 | 40 | 96.3205 | 89.1037 | 86.1538 | 0.177515
86 | 12.5 | BiCCF | 6 | N117 | 1.5 | 1.2 | 2 | 0 | 0 | 40 | 96.4392 | 89.2091 | 86.1538 | 0.173964
86 | 12.5 | BiCCF | 6 | N117 | 1.5 | 1.2 | 2 | 0 | 0 | 40 | 96.5579 | 89.21 | 86.5089 | 0.172189
86 | 12.5 | BiCCF | 6 | N117 | 1.5 | 1.2 | 2 | 0 | 0 | 40 | 96.5579 | 89.3151 | 86.3905 | 0.170414
86 | 12.5 | BiCCF | 6 | N117 | 1.5 | 1.2 | 2 | 0 | 0 | 40 | 96.6469 | 89.3156 | 86.3905 | 0.168639
86 | 12.5 | BiCCF | 6 | N117 | 1.5 | 1.2 | 2 | 0 | 0 | 40 | 96.6766 | 89.1093 | 86.2722 | 0.16568
86 | 12.5 | BiCCF | 6 | N117 | 1.5 | 1.2 | 2 | 0 | 0 | 40 | 96.7656 | 89.11 | 86.2722 | 0.163905
86 | 12.5 | BiCCF | 6 | N117 | 1.5 | 1.2 | 2 | 0 | 0 | 40 | 96.8843 | 88.9038 | 86.5089 | 0.160947
86 | 12.5 | BiCCF | 6 | N117 | 1.5 | 1.2 | 2 | 0 | 0 | 40 | 96.8546 | 88.9049 | 86.2722 | 0.159763
86 | 12.5 | BiCCF | 6 | N117 | 1.5 | 1.2 | 2 | 0 | 0 | 40 | 96.9436 | 88.9058 | 86.2722 | 0.15858
86 | 12.5 | BiCCF | 6 | N117 | 1.5 | 1.2 | 2 | 0 | 0 | 40 | 97.003 | 88.9072 | 86.2722 | 0.156805
86 | 12.5 | BiCCF | 6 | N117 | 1.5 | 1.2 | 2 | 0 | 0 | 40 | 97.0326 | 88.9078 | 86.5089 | 0.156213
86 | 12.5 | BiCCF | 6 | N117 | 1.5 | 1.2 | 2 | 0 | 0 | 40 | 97.1513 | 88.7016 | 86.3905 | 0.154438
86 | 12.5 | BiCCF | 6 | N117 | 1.5 | 1.2 | 2 | 0 | 0 | 40 | 96.9436 | 88.7023 | 86.2722 | 0.153254
86 | 12.5 | BiCCF | 6 | N117 | 1.5 | 1.2 | 2 | 0 | 0 | 40 | 97.0326 | 88.911 | 86.2722 | 0.150296
86 | 12.5 | BiCCF | 6 | N117 | 1.5 | 1.2 | 2 | 0 | 0 | 40 | 97.2107 | 88.9115 | 86.2722 | 0.150296
86 | 12.5 | BiCCF | 6 | N117 | 1.5 | 1.2 | 2 | 0 | 0 | 40 | 97.092 | 88.9128 | 86.5089 | 0.149704
86 | 12.5 | BiCCF | 6 | N117 | 1.5 | 1.2 | 2 | 0 | 0 | 40 | 97.1217 | 89.1218 | 86.3905 | 0.147929
86 | 12.5 | BiCCF | 6 | N117 | 1.5 | 1.2 | 2 | 0 | 0 | 40 | 97.1513 | 89.1232 | 86.3905 | 0.146746
86 | 12.5 | BiCCF | 6 | N117 | 1.5 | 1.2 | 2 | 0 | 0 | 40 | 97.2107 | 89.0203 | 86.5089 | 0.14497
86 | 12.5 | BiCCF | 6 | N117 | 1.5 | 1.2 | 2 | 0 | 0 | 40 | 97.0326 | 89.1245 | 86.3905 | 0.142604
86 | 12.5 | BiCCF | 6 | N117 | 1.5 | 1.2 | 2 | 0 | 0 | 40 | 97.181 | 89.1254 | 86.2722 | 0.142604
86 | 12.5 | BiCCF | 6 | N117 | 1.5 | 1.2 | 2 | 0 | 0 | 40 | 97.3591 | 88.9185 | 86.3905 | 0.14142
86 | 12.5 | BiCCF | 6 | N117 | 1.5 | 1.2 | 2 | 0 | 0 | 40 | 97.0623 | 88.9194 | 86.7456 | 0.139645
86 | 12.5 | BiCCF | 6 | N117 | 1.5 | 1.2 | 2 | 0 | 0 | 40 | 97.3294 | 88.9203 | 86.0355 | 0.140237
86 | 12.5 | BiCCF | 6 | N117 | 1.5 | 1.2 | 2 | 0 | 0 | 40 | 97.2107 | 88.921 | 86.2722 | 0.138462
86 | 12.5 | BiCCF | 6 | N117 | 1.5 | 1.2 | 2 | 0 | 0 | 40 | 97.27 | 88.8183 | 86.2722 | 0.137278
86 | 12.5 | BiCCF | 6 | N117 | 1.5 | 1.2 | 2 | 0 | 0 | 40 | 97.4184 | 88.7154 | 86.2722 | 0.136686
86 | 12.5 | BiCCF | 6 | N117 | 1.5 | 1.2 | 2 | 0 | 0 | 40 | 97.3887 | 88.7165 | 86.2722 | 0.135503
86 | 12.5 | BiCCF | 6 | N117 | 1.5 | 1.2 | 2 | 0 | 0 | 40 | 97.5668 | 88.7174 | 86.2722 | 0.13432
86 | 12.5 | BiCCF | 6 | N117 | 1.5 | 1.2 | 2 | 0 | 0 | 40 | 97.5371 | 88.6148 | 86.3905 | 0.13432
86 | 12.5 | BiCCF | 6 | N117 | 1.5 | 1.2 | 2 | 0 | 0 | 40 | 97.27 | 88.7199 | 86.3905 | 0.132544
86 | 12.5 | BiCCF | 6 | N117 | 1.5 | 1.2 | 2 | 0 | 0 | 40 | 97.5074 | 88.6177 | 86.2722 | 0.132544
86 | 12.5 | BiCCF | 6 | N117 | 1.5 | 1.2 | 2 | 0 | 0 | 40 | 97.4481 | 88.7224 | 86.3905 | 0.130769
86 | 12.5 | BiCCF | 6 | N117 | 1.5 | 1.2 | 2 | 0 | 0 | 40 | 97.181 | 88.7229 | 85.9172 | 0.129586
86 | 12.5 | BiCCF | 6 | N117 | 1.5 | 1.2 | 2 | 0 | 0 | 40 | 97.4481 | 88.7238 | 86.1538 | 0.128402
86 | 12.5 | BiCCF | 6 | N117 | 1.5 | 1.2 | 2 | 0 | 0 | 40 | 97.4184 | 88.5175 | 86.2722 | 0.127811
86 | 12.5 | BiCCF | 6 | N117 | 1.5 | 1.2 | 2 | 0 | 0 | 40 | 97.3591 | 88.622 | 86.2722 | 0.126627
86 | 12.5 | BiCCF | 6 | N117 | 1.5 | 1.2 | 2 | 0 | 0 | 40 | 97.5074 | 88.6227 | 86.2722 | 0.125444
86 | 12.5 | BiCCF | 6 | N117 | 1.5 | 1.2 | 2 | 0 | 0 | 40 | 97.4184 | 88.6236 | 86.2722 | 0.125444
86 | 12.5 | BiCCF | 6 | N117 | 1.5 | 1.2 | 2 | 0 | 0 | 40 | 97.4184 | 88.625 | 86.2722 | 0.12426
86 | 12.5 | BiCCF | 6 | N117 | 1.5 | 1.2 | 2 | 0 | 0 | 40 | 97.3294 | 88.6261 | 86.3905 | 0.123669
86 | 12.5 | BiCCF | 6 | N117 | 1.5 | 1.2 | 2 | 0 | 0 | 40 | 97.5074 | 88.731 | 86.3905 | 0.123669
86 | 12.5 | BiCCF | 6 | N117 | 1.5 | 1.2 | 2 | 0 | 0 | 40 | 97.3294 | 88.732 | 86.2722 | 0.123669
86 | 12.5 | BiCCF | 6 | N117 | 1.5 | 1.2 | 2 | 0 | 0 | 40 | 97.3294 | 88.8369 | 86.5089 | 0.123077
86 | 12.5 | BiCCF | 6 | N117 | 1.5 | 1.2 | 2 | 0 | 0 | 40 | 97.4777 | 88.8383 | 86.3905 | 0.122485
86 | 12.5 | BiCCF | 6 | N117 | 1.5 | 1.2 | 2 | 0 | 0 | 40 | 97.4777 | 88.7351 | 86.3905 | 0.121893
86 | 12.5 | BiCCF | 6 | N117 | 1.5 | 1.2 | 2 | 0 | 0 | 40 | 97.3887 | 88.5289 | 86.2722 | 0.121893
86 | 12.5 | BiCCF | 6 | N117 | 1.5 | 1.2 | 2 | 0 | 0 | 40 | 97.7745 | 88.7378 | 86.7456 | 0.12071
86 | 12.5 | BiCCF | 6 | N117 | 1.5 | 1.2 | 2 | 0 | 0 | 40 | 97.2107 | 88.6347 | 86.2722 | 0.119527
86 | 12.5 | BiCCF | 6 | N117 | 1.5 | 1.2 | 2 | 0 | 0 | 40 | 97.4777 | 88.6354 | 86.2722 | 0.118935
86 | 12.5 | BiCCF | 6 | N117 | 1.5 | 1.2 | 2 | 0 | 0 | 40 | 97.4481 | 88.6365 | 86.2722 | 0.118935
86 | 12.5 | BiCCF | 6 | N117 | 1.5 | 1.2 | 2 | 0 | 0 | 40 | 97.5668 | 88.4305 | 86.3905 | 0.118343
86 | 12.5 | BiCCF | 6 | N117 | 1.5 | 1.2 | 2 | 0 | 0 | 40 | 97.5371 | 88.4314 | 86.2722 | 0.117751
86 | 12.5 | BiCCF | 6 | N117 | 1.5 | 1.2 | 2 | 0 | 0 | 40 | 97.5074 | 88.4328 | 86.2722 | 0.116568
86 | 12.5 | BiCCF | 6 | N117 | 1.5 | 1.2 | 2 | 0 | 0 | 40 | 97.4777 | 88.5373 | 86.2722 | 0.115976
86 | 12.5 | BiCCF | 6 | N117 | 1.5 | 1.2 | 2 | 0 | 0 | 40 | 97.5371 | 88.5382 | 86.2722 | 0.114201
86 | 12.5 | BiCCF | 6 | N117 | 1.5 | 1.2 | 2 | 0 | 0 | 40 | 97.5371 | 88.3321 | 86.0355 | 0.114793
86 | 12.5 | BiCCF | 6 | N117 | 1.5 | 1.2 | 2 | 0 | 0 | 40 | 97.8042 | 88.7478 | 86.2722 | 0.114201
86 | 12.5 | BiCCF | 6 | N117 | 1.5 | 1.2 | 2 | 0 | 0 | 40 | 97.5964 | 88.6454 | 86.2722 | 0.113609
86 | 12.5 | BiCCF | 6 | N117 | 1.5 | 1.2 | 2 | 0 | 0 | 40 | 97.7151 | 88.5422 | 86.3905 | 0.113018
86 | 12.5 | BiCCF | 6 | N117 | 1.5 | 1.2 | 2 | 0 | 0 | 40 | 97.4481 | 88.4393 | 86.0355 | 0.113018
86 | 12.5 | BiCCF | 6 | N117 | 1.5 | 1.2 | 2 | 0 | 0 | 40 | 97.4184 | 88.4405 | 86.2722 | 0.111834
86 | 12.5 | BiCCF | 6 | N117 | 1.5 | 1.2 | 2 | 0 | 0 | 40 | 97.5964 | 88.5454 | 86.5089 | 0.111243
86 | 12.5 | BiCCF | 6 | N117 | 1.5 | 1.2 | 2 | 0 | 0 | 40 | 97.4481 | 88.5463 | 86.2722 | 0.109467
86 | 12.5 | BiCCF | 6 | N117 | 1.5 | 1.2 | 2 | 0 | 0 | 40 | 97.5964 | 88.5472 | 86.2722 | 0.108876
86 | 12.5 | BiCCF | 6 | N117 | 1.5 | 1.2 | 2 | 0 | 0 | 40 | 97.5964 | 88.5484 | 86.5089 | 0.108284
86 | 12.5 | BiCCF | 6 | N117 | 1.5 | 1.2 | 2 | 0 | 0 | 40 | 97.5371 | 88.55 | 86.2722 | 0.108284
86 | 12.5 | BiCCF | 6 | N117 | 1.5 | 1.2 | 2 | 0 | 0 | 40 | 97.5964 | 88.2392 | 86.2722 | 0.107692
86 | 12.5 | BiCCF | 6 | N117 | 1.5 | 1.2 | 2 | 0 | 0 | 40 | 97.5964 | 88.5518 | 86.2722 | 0.107101
86 | 12.5 | BiCCF | 6 | N117 | 1.5 | 1.2 | 2 | 0 | 0 | 40 | 97.5668 | 88.5529 | 86.2722 | 0.105917
86 | 12.5 | BiCCF | 6 | N117 | 1.5 | 1.2 | 2 | 0 | 0 | 40 | 97.6558 | 88.45 | 86.1538 | 0.105917
86 | 12.5 | BiCCF | 6 | N117 | 1.5 | 1.2 | 2 | 0 | 0 | 40 | 97.5074 | 88.5549 | 86.2722 | 0.104734
86 | 12.5 | BiCCF | 6 | N117 | 1.5 | 1.2 | 2 | 0 | 0 | 40 | 97.5964 | 88.4518 | 86.3905 | 0.104734
86 | 12.5 | BiCCF | 6 | N117 | 1.5 | 1.2 | 2 | 0 | 0 | 40 | 97.5668 | 88.4525 | 86.0355 | 0.10355
86 | 12.5 | BiCCF | 6 | N117 | 1.5 | 1.2 | 2 | 0 | 0 | 40 | 97.6558 | 88.3496 | 86.1538 | 0.10355
86 | 12.5 | BiCCF | 6 | N117 | 1.5 | 1.2 | 2 | 0 | 0 | 40 | 97.5371 | 88.4543 | 85.9172 | 0.102959
86 | 12.5 | BiCCF | 6 | N117 | 1.5 | 1.2 | 2 | 0 | 0 | 40 | 97.6855 | 88.4557 | 86.0355 | 0.101183
86 | 12.5 | BiCCF | 6 | N117 | 1.5 | 1.2 | 2 | 0 | 0 | 40 | 97.6855 | 88.1449 | 85.7988 | 0.101775
86 | 12.5 | BiCCF | 6 | N117 | 1.5 | 1.2 | 2 | 0 | 0 | 40 | 97.5371 | 88.3539 | 86.0355 | 0.101183
86 | 12.5 | BiCCF | 6 | N117 | 1.5 | 1.2 | 2 | 0 | 0 | 40 | 97.5964 | 88.3546 | 86.0355 | 0.101183
86 | 12.5 | BiCCF | 6 | N117 | 1.5 | 1.2 | 2 | 0 | 0 | 40 | 97.7151 | 88.1485 | 85.9172 | 0.1
86 | 12.5 | BiCCF | 6 | N117 | 1.5 | 1.2 | 2 | 0 | 0 | 40 | 97.5371 | 88.2535 | 85.9172 | 0.0988166
86 | 12.5 | BiCCF | 6 | N117 | 1.5 | 1.2 | 2 | 0 | 0 | 40 | 97.5964 | 88.4629 | 86.1538 | 0.0988166
86 | 12.5 | BiCCF | 6 | N117 | 1.5 | 1.2 | 2 | 0 | 0 | 40 | 97.27 | 88.464 | 85.9172 | 0.0976331
86 | 12.5 | BiCCF | 6 | N117 | 1.5 | 1.2 | 2 | 0 | 0 | 40 | 98.0119 | 88.3614 | 86.2722 | 0.0964497
86 | 12.5 | BiCCF | 6 | N117 | 1.5 | 1.2 | 2 | 0 | 0 | 40 | 97.8042 | 88.1544 | 85.6805 | 0.0964497
86 | 12.5 | BiCCF | 6 | N117 | 1.5 | 1.2 | 2 | 0 | 0 | 40 | 97.5668 | 88.2592 | 86.3905 | 0.0964497
86 | 12.5 | BiCCF | 6 | N117 | 1.5 | 1.2 | 2 | 0 | 0 | 40 | 97.6855 | 88.2601 | 86.2722 | 0.095858
86 | 12.5 | BiCCF | 6 | N117 | 1.5 | 1.2 | 2 | 0 | 0 | 40 | 97.7151 | 88.261 | 85.9172 | 0.0940828
86 | 12.5 | BiCCF | 6 | N117 | 1.5 | 1.2 | 2 | 0 | 0 | 40 | 97.5668 | 88.3659 | 86.1538 | 0.0940828
86 | 12.5 | BiCCF | 6 | N117 | 1.5 | 1.2 | 2 | 0 | 0 | 40 | 97.6855 | 88.367 | 86.0355 | 0.0934911
86 | 12.5 | BiCCF | 6 | N117 | 1.5 | 1.2 | 2 | 0 | 0 | 40 | 97.7151 | 88.3679 | 86.0355 | 0.0934911
86 | 12.5 | BiCCF | 6 | N117 | 1.5 | 1.2 | 2 | 0 | 0 | 40 | 97.4777 | 88.3695 | 86.1538 | 0.0934911
2 | 93 | CP | 25 | N117 | 1 | 1 | 3 | 0 | 0 | 50 | 95.5556 | 86.8376 | 83.0769 | 0.753139
2 | 93 | CP | 25 | N117 | 1 | 1 | 3 | 0 | 0 | 50 | 95.3846 | 86.3248 | 82.0513 | 0.690189
2 | 93 | CP | 25 | N117 | 1 | 1 | 3 | 0 | 0 | 50 | 96.5812 | 86.4957 | 83.2479 | 0.631437
2 | 93 | CP | 25 | N117 | 1 | 1 | 3 | 0 | 0 | 50 | 96.5812 | 86.1538 | 82.906 | 0.589465
2 | 93 | CP | 25 | N117 | 1 | 1 | 3 | 0 | 0 | 50 | 96.7521 | 85.9829 | 82.5641 | 0.560084
2 | 93 | CP | 25 | N117 | 1 | 1 | 3 | 0 | 0 | 50 | 96.4103 | 85.641 | 82.3932 | 0.534899
2 | 93 | CP | 25 | N117 | 1 | 1 | 3 | 0 | 0 | 50 | 97.094 | 85.812 | 83.2479 | 0.518097
2 | 93 | CP | 25 | N117 | 1 | 1 | 3 | 0 | 0 | 50 | 96.4103 | 85.4701 | 82.3932 | 0.497113
2 | 93 | CP | 25 | N117 | 1 | 1 | 3 | 0 | 0 | 50 | 96.0684 | 85.1282 | 81.7094 | 0.47402
2 | 93 | CP | 25 | N117 | 1 | 1 | 3 | 0 | 0 | 50 | 96.7521 | 85.2991 | 82.5641 | 0.461422
2 | 93 | CP | 25 | N117 | 1 | 1 | 3 | 0 | 0 | 50 | 97.094 | 85.2991 | 82.735 | 0.453019
2 | 93 | CP | 25 | N117 | 1 | 1 | 3 | 0 | 0 | 50 | 96.9231 | 85.1282 | 82.5641 | 0.43622
2 | 93 | CP | 25 | N117 | 1 | 1 | 3 | 0 | 0 | 50 | 97.094 | 85.1282 | 82.3932 | 0.419429
2 | 93 | CP | 25 | N117 | 1 | 1 | 3 | 0 | 0 | 50 | 96.2393 | 84.9573 | 81.7094 | 0.40473
2 | 93 | CP | 25 | N117 | 1 | 1 | 3 | 0 | 0 | 50 | 97.4359 | 84.7863 | 82.735 | 0.398426
2 | 93 | CP | 25 | N117 | 1 | 1 | 3 | 0 | 0 | 50 | 96.5812 | 84.4444 | 81.5385 | 0.390021
2 | 93 | CP | 25 | N117 | 1 | 1 | 3 | 0 | 0 | 50 | 96.7521 | 84.7863 | 81.8803 | 0.379524
2 | 93 | CP | 25 | N117 | 1 | 1 | 3 | 0 | 0 | 50 | 96.9231 | 85.1282 | 82.735 | 0.375309
2 | 93 | CP | 25 | N117 | 1 | 1 | 3 | 0 | 0 | 50 | 96.0684 | 84.2735 | 80.8547 | 0.356423
2 | 93 | CP | 25 | N117 | 1 | 1 | 3 | 0 | 0 | 50 | 97.094 | 84.7863 | 81.7094 | 0.362703
2 | 93 | CP | 25 | N117 | 1 | 1 | 3 | 0 | 0 | 50 | 97.094 | 84.7863 | 82.3932 | 0.358497
2 | 93 | CP | 25 | N117 | 1 | 1 | 3 | 0 | 0 | 50 | 97.094 | 84.6154 | 82.3932 | 0.347999
2 | 93 | CP | 25 | N117 | 1 | 1 | 3 | 0 | 0 | 50 | 96.7521 | 84.7863 | 81.7094 | 0.34169
2 | 93 | CP | 25 | N117 | 1 | 1 | 3 | 0 | 0 | 50 | 96.9231 | 85.4701 | 83.0769 | 0.331184
2 | 93 | CP | 25 | N117 | 1 | 1 | 3 | 0 | 0 | 50 | 97.4359 | 85.2991 | 83.0769 | 0.329079
2 | 93 | CP | 25 | N117 | 1 | 1 | 3 | 0 | 0 | 50 | 97.094 | 84.4444 | 82.0513 | 0.322774
2 | 93 | CP | 25 | N117 | 1 | 1 | 3 | 0 | 0 | 50 | 95.7265 | 84.4444 | 80.6838 | 0.314372
2 | 93 | CP | 25 | N117 | 1 | 1 | 3 | 0 | 0 | 50 | 96.7521 | 85.1282 | 82.5641 | 0.312258
2 | 93 | CP | 25 | N117 | 1 | 1 | 3 | 0 | 0 | 50 | 96.5812 | 84.6154 | 81.7094 | 0.303859
84 | 100 | GF | 9 | N115 | 1 | 1 | 3 | 0 | 0 | 60 | 86.125 | 89.5 | 77.9592 | 0.776316
84 | 100 | TGF | 9 | N115 | 1 | 1 | 3 | 0 | 0 | 60 | 92.125 | 89.125 | 82.2449 | 0.865132
67 | 200 | GF | 50 | IEM | 1 | 1 | 3 | 0 | 0 | 80 | 94.4813 | 87.9487 | 82.9845 | 1.45632
67 | 200 | GF | 50 | IEM | 1 | 1 | 3 | 0 | 0 | 80 | 96.9626 | 88.2051 | 85.6008 | 1.46587
67 | 200 | GF | 50 | IEM | 1 | 1 | 3 | 0 | 0 | 80 | 96.6166 | 88.2051 | 85.3101 | 1.44639
67 | 200 | GF | 50 | IEM | 1 | 1 | 3 | 0 | 0 | 80 | 96.2015 | 88.3761 | 85.0194 | 1.43661
67 | 200 | GF | 50 | IEM | 1 | 1 | 3 | 0 | 0 | 80 | 96.2 | 88.547 | 85.0194 | 1.42198
67 | 200 | GF | 50 | IEM | 1 | 1 | 3 | 0 | 0 | 80 | 95.9229 | 88.6325 | 85.0194 | 1.40733
67 | 200 | GF | 50 | IEM | 1 | 1 | 3 | 0 | 0 | 80 | 95.9214 | 88.3761 | 84.7287 | 1.38302
67 | 200 | GF | 50 | IEM | 1 | 1 | 3 | 0 | 0 | 80 | 95.9891 | 88.8034 | 85.1163 | 1.35873
67 | 200 | GF | 50 | IEM | 1 | 1 | 3 | 0 | 0 | 80 | 95.9188 | 88.8889 | 85.3101 | 1.32958
67 | 200 | GF | 50 | IEM | 1 | 1 | 3 | 0 | 0 | 80 | 95.7794 | 88.8889 | 85.3101 | 1.30041
67 | 200 | GF | 50 | IEM | 1 | 1 | 3 | 0 | 0.005 | 80 | 94.1365 | 89.1453 | 84.0504 | 1.56277
67 | 200 | GF | 50 | IEM | 1 | 1 | 3 | 0 | 0.005 | 80 | 97.8593 | 89.1453 | 87.2481 | 1.55296
67 | 200 | GF | 50 | IEM | 1 | 1 | 3 | 0 | 0.005 | 80 | 97.3752 | 89.2308 | 87.0543 | 1.54318
67 | 200 | GF | 50 | IEM | 1 | 1 | 3 | 0 | 0.005 | 80 | 97.3736 | 89.2308 | 86.9574 | 1.52855
67 | 200 | GF | 50 | IEM | 1 | 1 | 3 | 0 | 0.005 | 80 | 97.3725 | 89.2308 | 86.9574 | 1.52358
67 | 200 | GF | 50 | IEM | 1 | 1 | 3 | 0 | 0.005 | 80 | 97.647 | 89.2308 | 87.0543 | 1.50893
67 | 200 | GF | 50 | IEM | 1 | 1 | 3 | 0 | 0.005 | 80 | 97.2316 | 89.2308 | 86.6667 | 1.50886
67 | 200 | GF | 50 | IEM | 1 | 1 | 3 | 0 | 0.005 | 80 | 97.0232 | 89.1453 | 86.5698 | 1.49904
67 | 200 | GF | 50 | IEM | 1 | 1 | 3 | 0 | 0.005 | 80 | 97.6428 | 89.0598 | 86.8605 | 1.4844
67 | 200 | GF | 50 | IEM | 1 | 1 | 3 | 0 | 0.005 | 80 | 97.0206 | 89.1453 | 86.5698 | 1.47461
67 | 200 | GF | 50 | IEM | 1 | 1 | 3 | 0 | 0.01 | 80 | 94.4813 | 89.9145 | 85.0194 | 1.56765
67 | 200 | GF | 50 | IEM | 1 | 1 | 3 | 0 | 0.01 | 80 | 97.7215 | 89.9145 | 87.9264 | 1.57235
67 | 200 | GF | 50 | IEM | 1 | 1 | 3 | 0 | 0.01 | 80 | 97.5133 | 90.0855 | 88.0233 | 1.56252
67 | 200 | GF | 50 | IEM | 1 | 1 | 3 | 0 | 0.01 | 80 | 97.3739 | 90 | 87.9264 | 1.5479
67 | 200 | GF | 50 | IEM | 1 | 1 | 3 | 0 | 0.01 | 80 | 97.5794 | 90 | 87.8295 | 1.54295
67 | 200 | GF | 50 | IEM | 1 | 1 | 3 | 0 | 0.01 | 80 | 97.4401 | 90 | 87.7326 | 1.52829
67 | 200 | GF | 50 | IEM | 1 | 1 | 3 | 0 | 0.01 | 80 | 97.3695 | 90.0855 | 87.7326 | 1.51848
67 | 200 | GF | 50 | IEM | 1 | 1 | 3 | 0 | 0.01 | 80 | 97.3681 | 90 | 87.6357 | 1.51835
67 | 200 | GF | 50 | IEM | 1 | 1 | 3 | 0 | 0.01 | 80 | 97.3671 | 90 | 87.6357 | 1.49892
67 | 200 | GF | 50 | IEM | 1 | 1 | 3 | 0 | 0.01 | 80 | 97.3658 | 90 | 87.6357 | 1.49396
67 | 200 | GF | 50 | IEM | 1 | 1 | 3 | 0 | 0.015 | 80 | 94.6195 | 89.6581 | 84.9225 | 1.55795
67 | 200 | GF | 50 | IEM | 1 | 1 | 3 | 0 | 0.015 | 80 | 97.8593 | 89.6581 | 87.8295 | 1.54815
67 | 200 | GF | 50 | IEM | 1 | 1 | 3 | 0 | 0.015 | 80 | 97.789 | 89.6581 | 87.7326 | 1.53353
67 | 200 | GF | 50 | IEM | 1 | 1 | 3 | 0 | 0.015 | 80 | 97.5807 | 89.6581 | 87.5388 | 1.52855
67 | 200 | GF | 50 | IEM | 1 | 1 | 3 | 0 | 0.015 | 80 | 97.3725 | 89.6581 | 87.2481 | 1.49939
67 | 200 | GF | 50 | IEM | 1 | 1 | 3 | 0 | 0.015 | 80 | 97.44 | 89.6581 | 87.4419 | 1.48475
67 | 200 | GF | 50 | IEM | 1 | 1 | 3 | 0 | 0.015 | 80 | 97.4387 | 89.6581 | 87.2481 | 1.47012
67 | 200 | GF | 50 | IEM | 1 | 1 | 3 | 0 | 0.015 | 80 | 97.4374 | 89.5726 | 87.2481 | 1.45065
67 | 200 | GF | 50 | IEM | 1 | 1 | 3 | 0 | 0.015 | 80 | 97.3671 | 89.5726 | 87.2481 | 1.43603
67 | 200 | GF | 50 | IEM | 1 | 1 | 3 | 0 | 0.015 | 80 | 97.3656 | 89.6581 | 87.345 | 1.46011
70 | 200 | GF | 50 | IEM | 0.5 | 0.5 | 3 | 0 | 0 | 80 | 92.6667 | 89.0741 | 82.7941 | 0.746753
70 | 200 | GF | 50 | IEM | 0.5 | 0.5 | 3 | 0 | 0 | 80 | 96.6667 | 87.963 | 85.4412 | 0.746753
70 | 200 | GF | 50 | IEM | 0.5 | 0.5 | 3 | 0 | 0 | 80 | 96.5556 | 89.0741 | 85.2941 | 0.720779
70 | 200 | GF | 50 | IEM | 0.5 | 0.5 | 3 | 0 | 0 | 80 | 96.2222 | 88.3333 | 85.2941 | 0.720779
70 | 200 | GF | 50 | IEM | 0.5 | 0.5 | 3 | 0 | 0 | 80 | 96.4444 | 88.1481 | 85.2941 | 0.707792
70 | 200 | GF | 50 | IEM | 0.5 | 0.5 | 3 | 0 | 0 | 80 | 96.3333 | 88.3333 | 85 | 0.707792
70 | 200 | GF | 50 | IEM | 0.5 | 0.5 | 3 | 0 | 0 | 80 | 96.2222 | 88.1481 | 85 | 0.707792
70 | 200 | GF | 50 | IEM | 0.5 | 0.5 | 3 | 0 | 0 | 80 | 96.2222 | 88.1481 | 84.8529 | 0.707792
70 | 200 | GF | 50 | IEM | 0.5 | 0.5 | 3 | 0 | 0 | 80 | 96.2222 | 88.3333 | 85.1471 | 0.694805
70 | 200 | GF | 50 | IEM | 0.5 | 0.5 | 3 | 0 | 0 | 80 | 96.2222 | 89.0741 | 84.8529 | 0.694805
70 | 200 | GF | 50 | IEM | 0.75 | 0.75 | 3 | 0 | 0 | 80 | 93.4444 | 89.8148 | 84.1176 | 1.13636
70 | 200 | GF | 50 | IEM | 0.75 | 0.75 | 3 | 0 | 0 | 80 | 96 | 89.6296 | 85.7353 | 1.12338
70 | 200 | GF | 50 | IEM | 0.75 | 0.75 | 3 | 0 | 0 | 80 | 95.4444 | 90 | 85.5882 | 1.11039
70 | 200 | GF | 50 | IEM | 0.75 | 0.75 | 3 | 0 | 0 | 80 | 95.4444 | 90.1852 | 85.4412 | 1.0974
70 | 200 | GF | 50 | IEM | 0.75 | 0.75 | 3 | 0 | 0 | 80 | 95.4444 | 90 | 85.5882 | 1.05844
70 | 200 | GF | 50 | IEM | 0.75 | 0.75 | 3 | 0 | 0 | 80 | 95.3333 | 89.8148 | 85.5882 | 1.04545
70 | 200 | GF | 50 | IEM | 0.75 | 0.75 | 3 | 0 | 0 | 80 | 95.4444 | 89.8148 | 85.7353 | 1.01948
70 | 200 | GF | 50 | IEM | 0.75 | 0.75 | 3 | 0 | 0 | 80 | 95.3333 | 89.8148 | 85.7353 | 1.01948
70 | 200 | GF | 50 | IEM | 0.75 | 0.75 | 3 | 0 | 0 | 80 | 95.2222 | 89.8148 | 85.7353 | 0.993506
70 | 200 | GF | 50 | IEM | 0.75 | 0.75 | 3 | 0 | 0 | 80 | 94.8889 | 90 | 85.5882 | 0.980519
70 | 200 | GF | 50 | IEM | 0.75 | 0.75 | 3 | 0 | 0 | 80 | 95.2222 | 85.7407 | 82.3529 | 0.915584
70 | 200 | GF | 50 | IEM | 1 | 1 | 3 | 0 | 0 | 80 | 93.7778 | 85.9259 | 80.7353 | 1.51299
70 | 200 | GF | 50 | IEM | 1 | 1 | 3 | 0 | 0 | 80 | 96.6667 | 89.0741 | 86.0294 | 1.52597
70 | 200 | GF | 50 | IEM | 1 | 1 | 3 | 0 | 0 | 80 | 96.3333 | 89.2593 | 85.7353 | 1.5
70 | 200 | GF | 50 | IEM | 1 | 1 | 3 | 0 | 0 | 80 | 96.1111 | 89.2593 | 85.5882 | 1.47403
70 | 200 | GF | 50 | IEM | 1 | 1 | 3 | 0 | 0 | 80 | 96 | 89.2593 | 85.5882 | 1.43506
70 | 200 | GF | 50 | IEM | 1 | 1 | 3 | 0 | 0 | 80 | 95.5556 | 93.1481 | 88.8235 | 1.43506
70 | 200 | GF | 50 | IEM | 1 | 1 | 3 | 0 | 0 | 80 | 96.3333 | 88.5185 | 85.2941 | 1.34416
70 | 200 | GF | 50 | IEM | 1 | 1 | 3 | 0 | 0 | 80 | 96.3333 | 88.1481 | 85 | 1.33117
70 | 200 | GF | 50 | IEM | 1 | 1 | 3 | 0 | 0 | 80 | 96.2222 | 88.5185 | 85.4412 | 1.29221
70 | 200 | GF | 50 | IEM | 1 | 1 | 3 | 0 | 0 | 80 | 95.1111 | 87.2222 | 82.9412 | 1.27922
70 | 200 | GF | 50 | IEM | 1 | 1 | 3 | 0 | 0 | 80 | 96.3333 | 83.7037 | 80.8824 | 1.18831
70 | 200 | GF | 50 | IEM | 1.25 | 1.25 | 3 | 0 | 0 | 80 | 93.2222 | 88.3333 | 82.2059 | 1.94156
70 | 200 | GF | 50 | IEM | 1.25 | 1.25 | 3 | 0 | 0 | 80 | 95.8889 | 88.3333 | 84.7059 | 1.91558
70 | 200 | GF | 50 | IEM | 1.25 | 1.25 | 3 | 0 | 0 | 80 | 95.4444 | 88.5185 | 84.4118 | 1.85065
70 | 200 | GF | 50 | IEM | 1.25 | 1.25 | 3 | 0 | 0 | 80 | 95.2222 | 88.7037 | 84.2647 | 1.7987
70 | 200 | GF | 50 | IEM | 1.25 | 1.25 | 3 | 0 | 0 | 80 | 95.2222 | 88.5185 | 84.2647 | 1.74675
70 | 200 | GF | 50 | IEM | 1.25 | 1.25 | 3 | 0 | 0 | 80 | 95.1111 | 88.5185 | 84.2647 | 1.68182
70 | 200 | GF | 50 | IEM | 1.25 | 1.25 | 3 | 0 | 0 | 80 | 95.1111 | 88.5185 | 84.2647 | 1.64286
70 | 200 | GF | 50 | IEM | 1.25 | 1.25 | 3 | 0 | 0 | 80 | 95.2222 | 88.7037 | 84.2647 | 1.6039
70 | 200 | GF | 50 | IEM | 1.25 | 1.25 | 3 | 0 | 0 | 80 | 95.1111 | 88.7037 | 84.2647 | 1.52597
70 | 200 | GF | 50 | IEM | 1.25 | 1.25 | 3 | 0 | 0 | 80 | 95 | 88.5185 | 84.1176 | 1.5
70 | 200 | GF | 50 | IEM | 1 | 1 | 1 | 0 | 0 | 80 | 91.3267 | 86.7391 | 79.2914 | 1.25994
70 | 200 | GF | 50 | IEM | 1 | 1 | 1 | 0 | 0 | 80 | 95.1569 | 85.8696 | 82.3099 | 1.27287
70 | 200 | GF | 50 | IEM | 1 | 1 | 1 | 0 | 0 | 80 | 94.9863 | 85.6522 | 81.838 | 1.26048
70 | 200 | GF | 50 | IEM | 1 | 1 | 1 | 0 | 0 | 80 | 95.1499 | 85.8696 | 81.5986 | 1.27337
70 | 200 | GF | 50 | IEM | 1 | 1 | 1 | 0 | 0 | 80 | 94.6464 | 85.8696 | 81.5931 | 1.27367
70 | 200 | GF | 50 | IEM | 1 | 1 | 1 | 0 | 0 | 80 | 94.8103 | 85.6522 | 81.8195 | 1.26122
70 | 200 | GF | 50 | IEM | 1 | 1 | 1 | 0 | 0 | 80 | 94.8068 | 85.6522 | 81.8127 | 1.24879
70 | 200 | GF | 50 | IEM | 1 | 1 | 1 | 0 | 0 | 80 | 95.137 | 85.8696 | 81.5747 | 1.23637
70 | 200 | GF | 50 | IEM | 1 | 1 | 1 | 0 | 0 | 80 | 94.8002 | 85.6522 | 81.8032 | 1.24936
70 | 200 | GF | 50 | IEM | 1 | 1 | 1 | 0 | 0 | 80 | 94.6304 | 85.6522 | 81.5638 | 1.21162
70 | 200 | GF | 50 | IEM | 1 | 1 | 2 | 0 | 0 | 80 | 92.9934 | 88.4783 | 82.5472 | 1.39992
70 | 200 | GF | 50 | IEM | 1 | 1 | 2 | 0 | 0 | 80 | 95.324 | 88.6957 | 84.8667 | 1.40022
70 | 200 | GF | 50 | IEM | 1 | 1 | 2 | 0 | 0 | 80 | 95.4867 | 88.4783 | 84.3954 | 1.36257
70 | 200 | GF | 50 | IEM | 1 | 1 | 2 | 0 | 0 | 80 | 95.4836 | 88.4783 | 84.3893 | 1.36275
70 | 200 | GF | 50 | IEM | 1 | 1 | 2 | 0 | 0 | 80 | 95.6468 | 88.2609 | 84.6164 | 1.37567
70 | 200 | GF | 50 | IEM | 1 | 1 | 2 | 0 | 0 | 80 | 95.1432 | 88.2609 | 84.3784 | 1.33796
70 | 200 | GF | 50 | IEM | 1 | 1 | 2 | 0 | 0 | 80 | 95.6397 | 88.4783 | 84.6048 | 1.3382
70 | 200 | GF | 50 | IEM | 1 | 1 | 2 | 0 | 0 | 80 | 95.4703 | 87.8261 | 84.3654 | 1.3
70 | 200 | GF | 50 | IEM | 1 | 1 | 2 | 0 | 0 | 80 | 95.4668 | 88.4783 | 84.1274 | 1.3
70 | 200 | GF | 50 | IEM | 1 | 1 | 2 | 0 | 0 | 80 | 95.6296 | 88.4783 | 84.3552 | 1.3
70 | 200 | GF | 50 | IEM | 1 | 1 | 3 | 0 | 0 | 80 | 93.6608 | 85.6522 | 80.6868 | 1.48782
70 | 200 | GF | 50 | IEM | 1 | 1 | 3 | 0 | 0 | 80 | 96.4902 | 88.913 | 85.3318 | 1.50074
70 | 200 | GF | 50 | IEM | 1 | 1 | 3 | 0 | 0 | 80 | 96.153 | 88.6957 | 85.3256 | 1.46297
70 | 200 | GF | 50 | IEM | 1 | 1 | 3 | 0 | 0 | 80 | 96.1495 | 88.913 | 85.3202 | 1.45058
70 | 200 | GF | 50 | IEM | 1 | 1 | 3 | 0 | 0 | 80 | 95.813 | 88.913 | 85.5473 | 1.43819
70 | 200 | GF | 50 | IEM | 1 | 1 | 3 | 0 | 0 | 80 | 95.644 | 93.0435 | 89.2614 | 1.43849
70 | 200 | GF | 50 | IEM | 1 | 1 | 3 | 0 | 0 | 80 | 96.1405 | 88.6957 | 84.6041 | 1.38806
70 | 200 | GF | 50 | IEM | 1 | 1 | 3 | 0 | 0 | 80 | 96.4699 | 88.0435 | 84.8326 | 1.36298
70 | 200 | GF | 50 | IEM | 1 | 1 | 3 | 0 | 0 | 80 | 95.9672 | 88.4783 | 85.2902 | 1.32527
70 | 200 | GF | 50 | IEM | 1 | 1 | 3 | 0 | 0 | 80 | 95.13 | 86.7391 | 82.7266 | 1.3002
70 | 200 | GF | 50 | IEM | 1 | 1 | 4 | 0 | 0 | 80 | 92.6604 | 89.3478 | 82.3147 | 1.58908
70 | 200 | GF | 50 | IEM | 1 | 1 | 4 | 0 | 0 | 80 | 96.3232 | 89.3478 | 86.0281 | 1.57663
70 | 200 | GF | 50 | IEM | 1 | 1 | 4 | 0 | 0 | 80 | 95.3201 | 89.3478 | 85.5582 | 1.52632
70 | 200 | GF | 50 | IEM | 1 | 1 | 4 | 0 | 0 | 80 | 94.9836 | 89.3478 | 85.3202 | 1.48853
70 | 200 | GF | 50 | IEM | 1 | 1 | 4 | 0 | 0 | 80 | 94.8134 | 89.5652 | 84.8496 | 1.41281
70 | 200 | GF | 50 | IEM | 1 | 1 | 4 | 0 | 0 | 80 | 94.9774 | 89.3478 | 85.076 | 1.37526
70 | 200 | GF | 50 | IEM | 1 | 1 | 4 | 0 | 0 | 80 | 94.9735 | 89.3478 | 85.0692 | 1.3374
70 | 200 | GF | 50 | IEM | 1 | 1 | 4 | 0 | 0 | 80 | 94.8041 | 89.3478 | 85.0651 | 1.27444
70 | 200 | GF | 50 | IEM | 1 | 1 | 4 | 0 | 0 | 80 | 94.7994 | 89.1304 | 85.2909 | 1.23664
70 | 200 | GF | 50 | IEM | 1 | 1 | 4 | 0 | 0 | 80 | 94.9641 | 89.3478 | 85.0529 | 1.19896
72 | 100 | TGF | 9 | N212 | 1 | 1 | 3 | 0 | 0 | 80 | 95.3639 | 87.56353 | 83.504 | 1.10836
72 | 100 | TGF | 9 | N212 | 1 | 1 | 3 | 0 | 0 | 80 | 95.3639 | 87.78972 | 83.7197 | 1.06909
72 | 100 | TGF | 9 | N212 | 1 | 1 | 3 | 0 | 0 | 80 | 94.9326 | 88.07501 | 83.6119 | 1.04727
72 | 100 | TGF | 9 | N212 | 1 | 1 | 3 | 0 | 0 | 80 | 94.5013 | 88.36281 | 83.504 | 1.03855
72 | 100 | TGF | 9 | N212 | 1 | 1 | 3 | 0 | 0 | 80 | 94.717 | 87.93395 | 83.2884 | 1.01455
72 | 100 | TGF | 9 | N212 | 1 | 1 | 3 | 0 | 0 | 80 | 96.1186 | 86.98826 | 83.6119 | 0.981818
72 | 100 | TGF | 9 | N212 | 1 | 1 | 3 | 0 | 0 | 80 | 94.1779 | 88.78081 | 83.6119 | 0.966545
72 | 100 | TGF | 9 | N212 | 1 | 1 | 3 | 0 | 0 | 80 | 94.6092 | 88.49002 | 83.7197 | 0.949091
72 | 100 | TGF | 9 | N212 | 1 | 1 | 3 | 0 | 0 | 80 | 95.1482 | 87.64874 | 83.3962 | 0.929455
72 | 100 | TGF | 9 | N212 | 1 | 1 | 3 | 0 | 0 | 80 | 95.4717 | 87.46466 | 83.504 | 0.914182
72 | 100 | TGF | 9 | N212 | 1 | 1 | 3 | 0 | 0 | 80 | 94.8248 | 88.28882 | 83.7197 | 0.896727
72 | 100 | TGF | 9 | N212 | 1 | 1 | 3 | 0 | 0 | 80 | 95.0404 | 87.86158 | 83.504 | 0.877091
72 | 100 | TGF | 9 | N212 | 1 | 1 | 3 | 0 | 0 | 80 | 95.1482 | 87.87544 | 83.6119 | 0.861818
72 | 100 | TGF | 9 | N212 | 1 | 1 | 3 | 0 | 0 | 80 | 95.0404 | 87.97511 | 83.6119 | 0.844364
72 | 100 | TGF | 9 | N212 | 1 | 1 | 3 | 0 | 0 | 80 | 95.0404 | 87.97511 | 83.6119 | 0.829091
72 | 100 | TGF | 9 | N212 | 1 | 1 | 3 | 0 | 0 | 80 | 95.2561 | 87.7759 | 83.6119 | 0.807273
72 | 100 | TGF | 9 | N212 | 1 | 1 | 3 | 0 | 0 | 80 | 95.1482 | 87.87544 | 83.6119 | 0.794182
72 | 100 | TGF | 9 | N212 | 1 | 1 | 3 | 0 | 0 | 80 | 95.1482 | 87.87544 | 83.6119 | 0.776727
72 | 100 | TGF | 9 | N212 | 1 | 1 | 3 | 0 | 0 | 80 | 95.2561 | 87.7759 | 83.6119 | 0.761455
72 | 100 | TGF | 9 | N212 | 1 | 1 | 3 | 0 | 0 | 80 | 95.2561 | 87.88907 | 83.7197 | 0.750545
72 | 100 | TGF | 9 | N212 | 1 | 1 | 3 | 0 | 0 | 80 | 94.9326 | 87.96135 | 83.504 | 0.730909
72 | 100 | TGF | 9 | N212 | 1 | 1 | 3 | 0 | 0 | 80 | 95.3639 | 87.78972 | 83.7197 | 0.717818
72 | 100 | TGF | 9 | N212 | 1 | 1 | 3 | 0 | 0 | 80 | 94.717 | 88.38931 | 83.7197 | 0.700364
72 | 100 | TGF | 9 | N212 | 1 | 1 | 3 | 0 | 0 | 80 | 95.4717 | 87.46466 | 83.504 | 0.693818
72 | 100 | TGF | 9 | N212 | 1 | 1 | 3 | 0 | 0 | 80 | 94.717 | 88.27549 | 83.6119 | 0.669818
72 | 100 | TGF | 9 | N212 | 1 | 1 | 3 | 0 | 0 | 80 | 95.6873 | 87.49301 | 83.7197 | 0.658909
72 | 100 | TGF | 9 | N212 | 1 | 1 | 3 | 0 | 0 | 80 | 94.5013 | 88.59106 | 83.7197 | 0.645818
72 | 100 | TGF | 9 | N212 | 1 | 1 | 3 | 0 | 0 | 80 | 95.0404 | 87.86158 | 83.504 | 0.628364
72 | 100 | TGF | 9 | N212 | 1 | 1 | 3 | 0 | 0 | 80 | 95.0404 | 87.86158 | 83.504 | 0.621818
72 | 100 | TGF | 9 | N212 | 1 | 1 | 3 | 0 | 0 | 80 | 94.9326 | 88.41568 | 83.9353 | 0.606545
72 | 100 | TGF | 9 | N212 | 1 | 1 | 3 | 0 | 0 | 80 | 95.4717 | 87.57768 | 83.6119 | 0.586909
72 | 100 | TGF | 9 | N212 | 1 | 1 | 3 | 0 | 0 | 80 | 95.1482 | 87.76204 | 83.504 | 0.576
72 | 100 | TGF | 9 | N212 | 1 | 1 | 3 | 0 | 0 | 80 | 94.717 | 88.27549 | 83.6119 | 0.567273
72 | 100 | TGF | 9 | N212 | 1 | 1 | 3 | 0 | 0 | 80 | 95.1482 | 87.87544 | 83.6119 | 0.554182
72 | 100 | TGF | 9 | N212 | 1 | 1 | 3 | 0 | 0 | 80 | 95.1482 | 87.76204 | 83.504 | 0.536727
72 | 100 | TGF | 9 | N212 | 1 | 1 | 3 | 0 | 0 | 80 | 95.1482 | 87.87544 | 83.6119 | 0.534545
72 | 100 | TGF | 9 | N212 | 1 | 1 | 3 | 0 | 0 | 80 | 93.9623 | 88.98452 | 83.6119 | 0.523636
72 | 100 | TGF | 9 | N212 | 1 | 1 | 3 | 0 | 0 | 80 | 96.442 | 86.69656 | 83.6119 | 0.510545
72 | 100 | TGF | 9 | N212 | 1 | 1 | 3 | 0 | 0 | 80 | 95.0404 | 87.74816 | 83.3962 | 0.504
72 | 100 | TGF | 9 | N115 | 1 | 1 | 3 | 0 | 0 | 80 | 95.2561 | 88.11541 | 83.9353 | 1.08873
72 | 100 | TGF | 9 | N115 | 1 | 1 | 3 | 0 | 0 | 80 | 95.7951 | 86.71926 | 83.0728 | 1.07564
72 | 100 | TGF | 9 | N115 | 1 | 1 | 3 | 0 | 0 | 80 | 95.6873 | 87.04227 | 83.2884 | 1.06473
72 | 100 | TGF | 9 | N115 | 1 | 1 | 3 | 0 | 0 | 80 | 95.7951 | 87.95732 | 84.2588 | 1.04727
72 | 100 | TGF | 9 | N115 | 1 | 1 | 3 | 0 | 0 | 80 | 95.4717 | 86.78708 | 82.8571 | 1.02327
72 | 100 | TGF | 9 | N115 | 1 | 1 | 3 | 0 | 0 | 80 | 95.6873 | 86.02824 | 82.3181 | 1.01018
72 | 100 | TGF | 9 | N115 | 1 | 1 | 3 | 0 | 0 | 80 | 95.6873 | 86.59153 | 82.8571 | 0.997091
72 | 100 | TGF | 9 | N115 | 1 | 1 | 3 | 0 | 0 | 80 | 95.6873 | 86.92961 | 83.1806 | 0.981818
72 | 100 | TGF | 9 | N115 | 1 | 1 | 3 | 0 | 0 | 80 | 95.6873 | 86.02824 | 82.3181 | 0.962182
72 | 100 | TGF | 9 | N115 | 1 | 1 | 3 | 0 | 0 | 80 | 95.6873 | 86.59153 | 82.8571 | 0.942545
72 | 100 | TGF | 9 | N115 | 1 | 1 | 3 | 0 | 0 | 80 | 95.7951 | 86.49409 | 82.8571 | 0.925091
72 | 100 | TGF | 9 | N115 | 1 | 1 | 3 | 0 | 0 | 80 | 95.7951 | 86.49409 | 82.8571 | 0.909818
72 | 100 | TGF | 9 | N115 | 1 | 1 | 3 | 0 | 0 | 80 | 95.7951 | 86.49409 | 82.8571 | 0.892364
72 | 100 | TGF | 9 | N115 | 1 | 1 | 3 | 0 | 0 | 80 | 95.6873 | 86.81695 | 83.0728 | 0.874909
72 | 100 | TGF | 9 | N115 | 1 | 1 | 3 | 0 | 0 | 80 | 95.6873 | 86.36622 | 82.6415 | 0.857455
72 | 100 | TGF | 9 | N115 | 1 | 1 | 3 | 0 | 0 | 80 | 95.7951 | 86.04396 | 82.4259 | 0.84
72 | 100 | TGF | 9 | N115 | 1 | 1 | 3 | 0 | 0 | 80 | 95.903 | 85.83475 | 82.3181 | 0.824727
72 | 100 | TGF | 9 | N115 | 1 | 1 | 3 | 0 | 0 | 80 | 95.903 | 85.72224 | 82.2102 | 0.813818
72 | 100 | TGF | 9 | N115 | 1 | 1 | 3 | 0 | 0 | 80 | 95.6873 | 85.69016 | 81.9946 | 0.794182
72 | 100 | TGF | 9 | N115 | 1 | 1 | 3 | 0 | 0 | 80 | 95.7951 | 86.38156 | 82.7493 | 0.783273
72 | 100 | TGF | 9 | N115 | 1 | 1 | 3 | 0 | 0 | 80 | 95.4717 | 85.99658 | 82.1024 | 0.768
72 | 100 | TGF | 9 | N115 | 1 | 1 | 3 | 0 | 0 | 80 | 96.2264 | 85.6583 | 82.4259 | 0.752727
72 | 100 | TGF | 9 | N115 | 1 | 1 | 3 | 0 | 0 | 80 | 95.7951 | 85.70626 | 82.1024 | 0.741818
72 | 100 | TGF | 9 | N115 | 1 | 1 | 3 | 0 | 0 | 80 | 95.6873 | 86.92961 | 83.1806 | 0.726545
72 | 100 | TGF | 9 | N115 | 1 | 1 | 3 | 0 | 0 | 80 | 95.6873 | 85.46484 | 81.779 | 0.717818
72 | 100 | TGF | 9 | N115 | 1 | 1 | 3 | 0 | 0 | 80 | 95.903 | 85.72224 | 82.2102 | 0.702545
72 | 100 | TGF | 9 | N115 | 1 | 1 | 3 | 0 | 0 | 80 | 95.903 | 85.27262 | 81.779 | 0.691636
72 | 100 | TGF | 9 | N115 | 1 | 1 | 3 | 0 | 0 | 80 | 95.5795 | 85.56123 | 81.779 | 0.678545
72 | 100 | TGF | 9 | N115 | 1 | 1 | 3 | 0 | 0 | 80 | 95.903 | 85.94715 | 82.4259 | 0.667636
72 | 100 | TGF | 9 | N115 | 1 | 1 | 3 | 0 | 0 | 80 | 96.1186 | 85.08135 | 81.779 | 0.658909
72 | 100 | TGF | 9 | N115 | 1 | 1 | 3 | 0 | 0 | 80 | 95.903 | 85.0477 | 81.5633 | 0.641455
72 | 100 | TGF | 9 | N115 | 1 | 1 | 3 | 0 | 0 | 80 | 95.7951 | 85.4812 | 81.8868 | 0.632727
72 | 100 | TGF | 9 | N115 | 1 | 1 | 3 | 0 | 0 | 80 | 96.0108 | 85.28915 | 81.8868 | 0.624
72 | 100 | TGF | 9 | N115 | 1 | 1 | 3 | 0 | 0 | 80 | 95.903 | 85.27262 | 81.779 | 0.610909
72 | 100 | TGF | 9 | N115 | 1 | 1 | 3 | 0 | 0 | 80 | 95.903 | 84.59808 | 81.1321 | 0.6
72 | 100 | TGF | 9 | N115 | 1 | 1 | 3 | 0 | 0 | 80 | 95.903 | 86.8465 | 83.2884 | 0.589091
72 | 100 | TGF | 9 | N115 | 1 | 1 | 3 | 0 | 0 | 80 | 96.0108 | 85.40143 | 81.9946 | 0.576
72 | 100 | TGF | 9 | N115 | 1 | 1 | 3 | 0 | 0 | 80 | 95.903 | 85.49743 | 81.9946 | 0.575
72 | 100 | TGF | 9 | N115 | 1 | 1 | 3 | 0 | 0 | 80 | 95.903 | 85.72224 | 82.2102 | 0.576
72 | 100 | TGF | 9 | N117 | 1 | 1 | 3 | 0 | 0 | 80 | 95.6873 | 84.90144 | 81.2399 | 0.940364
72 | 100 | TGF | 9 | N117 | 1 | 1 | 3 | 0 | 0 | 80 | 95.2561 | 86.07806 | 81.9946 | 0.929455
72 | 100 | TGF | 9 | N117 | 1 | 1 | 3 | 0 | 0 | 80 | 97.7358 | 83.56324 | 81.6712 | 0.912
72 | 100 | TGF | 9 | N117 | 1 | 1 | 3 | 0 | 0 | 80 | 96.8733 | 83.86201 | 81.2399 | 0.890182
72 | 100 | TGF | 9 | N117 | 1 | 1 | 3 | 0 | 0 | 80 | 96.9811 | 84.10226 | 81.5633 | 0.868364
72 | 100 | TGF | 9 | N117 | 1 | 1 | 3 | 0 | 0 | 80 | 96.7655 | 84.51256 | 81.779 | 0.855273
72 | 100 | TGF | 9 | N117 | 1 | 1 | 3 | 0 | 0 | 80 | 96.5499 | 84.58963 | 81.6712 | 0.833455
72 | 100 | TGF | 9 | N117 | 1 | 1 | 3 | 0 | 0 | 80 | 97.4124 | 84.06199 | 81.8868 | 0.818182
72 | 100 | TGF | 9 | N117 | 1 | 1 | 3 | 0 | 0 | 80 | 96.7655 | 84.73537 | 81.9946 | 0.807273
72 | 100 | TGF | 9 | N117 | 1 | 1 | 3 | 0 | 0 | 80 | 97.1968 | 84.58118 | 82.2102 | 0.794182
72 | 100 | TGF | 9 | N117 | 1 | 1 | 3 | 0 | 0 | 80 | 97.3046 | 84.04433 | 81.779 | 0.781091
72 | 100 | TGF | 9 | N117 | 1 | 1 | 3 | 0 | 0 | 80 | 96.8733 | 84.86363 | 82.2102 | 0.768
72 | 100 | TGF | 9 | N117 | 1 | 1 | 3 | 0 | 0 | 80 | 97.8437 | 84.3526 | 82.5337 | 0.761455
72 | 100 | TGF | 9 | N117 | 1 | 1 | 3 | 0 | 0 | 80 | 96.8733 | 85.08629 | 82.4259 | 0.752727
72 | 100 | TGF | 9 | N117 | 1 | 1 | 3 | 0 | 0 | 80 | 96.2264 | 85.43414 | 82.2102 | 0.744
72 | 100 | TGF | 9 | N117 | 1 | 1 | 3 | 0 | 0 | 80 | 98.4906 | 83.03229 | 81.779 | 0.728727
72 | 100 | TGF | 9 | N117 | 1 | 1 | 3 | 0 | 0 | 80 | 97.4124 | 84.83674 | 82.6415 | 0.726545
72 | 100 | TGF | 9 | N117 | 1 | 1 | 3 | 0 | 0 | 80 | 97.0889 | 85.11941 | 82.6415 | 0.72
72 | 100 | TGF | 9 | N117 | 1 | 1 | 3 | 0 | 0 | 80 | 96.8733 | 84.97501 | 82.3181 | 0.709091
72 | 100 | TGF | 9 | N117 | 1 | 1 | 3 | 0 | 0 | 80 | 97.5202 | 84.30069 | 82.2102 | 0.706909
72 | 100 | TGF | 9 | N117 | 1 | 1 | 3 | 0 | 0 | 80 | 97.4124 | 84.83674 | 82.6415 | 0.702545
72 | 100 | TGF | 9 | N117 | 1 | 1 | 3 | 0 | 0 | 80 | 97.4124 | 84.83674 | 82.6415 | 0.698182
72 | 100 | TGF | 9 | N117 | 1 | 1 | 3 | 0 | 0 | 80 | 97.5202 | 84.19015 | 82.1024 | 0.687273
72 | 100 | TGF | 9 | N117 | 1 | 1 | 3 | 0 | 0 | 80 | 97.628 | 85.09116 | 83.0728 | 0.685091
72 | 100 | TGF | 9 | N117 | 1 | 1 | 3 | 0 | 0 | 80 | 97.4124 | 84.39398 | 82.2102 | 0.676364
72 | 100 | TGF | 9 | N117 | 1 | 1 | 3 | 0 | 0 | 80 | 97.628 | 84.31813 | 82.3181 | 0.669818
72 | 100 | TGF | 9 | N117 | 1 | 1 | 3 | 0 | 0 | 80 | 97.5202 | 85.07468 | 82.965 | 0.667636
72 | 100 | TGF | 9 | N117 | 1 | 1 | 3 | 0 | 0 | 80 | 97.4124 | 84.50474 | 82.3181 | 0.661091
72 | 100 | TGF | 9 | N117 | 1 | 1 | 3 | 0 | 0 | 80 | 97.5202 | 84.41133 | 82.3181 | 0.656727
72 | 100 | TGF | 9 | N117 | 1 | 1 | 3 | 0 | 0 | 80 | 97.9515 | 84.03965 | 82.3181 | 0.654545
72 | 100 | TGF | 9 | N117 | 1 | 1 | 3 | 0 | 0 | 80 | 97.1968 | 84.91401 | 82.5337 | 0.650182
72 | 100 | TGF | 9 | N117 | 1 | 1 | 3 | 0 | 0 | 80 | 97.628 | 84.31813 | 82.3181 | 0.643636
72 | 100 | TGF | 9 | N117 | 1 | 1 | 3 | 0 | 0 | 80 | 97.628 | 83.87635 | 81.8868 | 0.637091
72 | 100 | TGF | 9 | N117 | 1 | 1 | 3 | 0 | 0 | 80 | 97.5202 | 82.75291 | 80.7008 | 0.621818
72 | 100 | TGF | 9 | N117 | 1 | 1 | 3 | 0 | 0 | 80 | 97.7358 | 83.01165 | 81.1321 | 0.621818
72 | 100 | TGF | 9 | N117 | 1 | 1 | 3 | 0 | 0 | 80 | 97.0889 | 84.23105 | 81.779 | 0.597818
72 | 100 | TGF | 9 | N117 | 1 | 1 | 3 | 0 | 0 | 80 | 98.1671 | 83.52554 | 81.9946 | 0.584727
72 | 100 | TGF | 9 | N117 | 1 | 1 | 3 | 0 | 0 | 80 | 97.628 | 84.09719 | 82.1024 | 0.573818
72 | 100 | TGF | 9 | N117 | 1 | 1 | 3 | 0 | 0 | 80 | 96.8733 | 85.08629 | 82.4259 | 0.565091
84 | 100 | GF | 9 | N115 | 1 | 1 | 3 | 0 | 0 | 80 | 89.75 | 80.5 | 73.1633 | 0.546053
84 | 100 | TGF | 9 | N115 | 1 | 1 | 3 | 0 | 0 | 80 | 94.875 | 83.375 | 79.3878 | 0.730263
5 | 50 | TiN-3D GF | 4 | N212 | 1 | 1 | 3 | 0 | 0 | 80 | 93.5673 | 90.6433 | 84.3567 | 0.164035
5 | 50 | TiN-3D GF | 4 | N212 | 1 | 1 | 3 | 0 | 0 | 80 | 93.5673 | 90.2047 | 84.3567 | 0.157018
5 | 50 | TiN-3D GF | 4 | N212 | 1 | 1 | 3 | 0 | 0 | 80 | 93.7135 | 90.2047 | 84.2105 | 0.157018
5 | 50 | TiN-3D GF | 4 | N212 | 1 | 1 | 3 | 0 | 0 | 80 | 93.4211 | 89.9123 | 84.2105 | 0.151754
5 | 50 | TiN-3D GF | 4 | N212 | 1 | 1 | 3 | 0 | 0 | 80 | 93.5673 | 89.9123 | 84.2105 | 0.148246
5 | 50 | TiN-3D GF | 4 | N212 | 1 | 1 | 3 | 0 | 0 | 80 | 93.7135 | 90.0585 | 84.0643 | 0.14386
5 | 50 | TiN-3D GF | 4 | N212 | 1 | 1 | 3 | 0 | 0 | 80 | 93.1287 | 89.9123 | 84.0643 | 0.142105
5 | 50 | TiN-3D GF | 4 | N212 | 1 | 1 | 3 | 0 | 0 | 80 | 93.2749 | 90.0585 | 84.0643 | 0.139474
5 | 50 | TiN-3D GF | 4 | N212 | 1 | 1 | 3 | 0 | 0 | 80 | 93.5673 | 90.0585 | 84.0643 | 0.135965
5 | 50 | TiN-3D GF | 4 | N212 | 1 | 1 | 3 | 0 | 0 | 80 | 93.7135 | 89.7661 | 83.9181 | 0.134211
5 | 50 | TiN-3D GF | 4 | N212 | 1 | 1 | 3 | 0 | 0 | 80 | 94.0058 | 89.6199 | 83.9181 | 0.128947
5 | 50 | TiN-3D GF | 4 | N212 | 1 | 1 | 3 | 0 | 0 | 80 | 94.0058 | 89.7661 | 84.0643 | 0.12807
5 | 50 | TiN-3D GF | 4 | N212 | 1 | 1 | 3 | 0 | 0 | 80 | 94.0058 | 89.7661 | 84.2105 | 0.125439
5 | 50 | TiN-3D GF | 4 | N212 | 1 | 1 | 3 | 0 | 0 | 80 | 94.0058 | 89.7661 | 84.0643 | 0.122807
5 | 50 | TiN-3D GF | 4 | N212 | 1 | 1 | 3 | 0 | 0 | 80 | 94.0058 | 89.6199 | 84.0643 | 0.12193
5 | 50 | TiN-3D GF | 4 | N212 | 1 | 1 | 3 | 0 | 0 | 80 | 93.8596 | 89.6199 | 84.0643 | 0.121053
5 | 50 | TiN-3D GF | 4 | N212 | 1 | 1 | 3 | 0 | 0 | 80 | 94.0058 | 89.6199 | 83.9181 | 0.118421
5 | 50 | TiN-3D GF | 4 | N212 | 1 | 1 | 3 | 0 | 0 | 80 | 94.152 | 89.1813 | 83.9181 | 0.115789
5 | 50 | TiN-3D GF | 4 | N212 | 1 | 1 | 3 | 0 | 0 | 80 | 94.152 | 89.3275 | 84.2105 | 0.113158
5 | 50 | TiN-3D GF | 4 | N212 | 1 | 1 | 3 | 0 | 0 | 80 | 94.152 | 89.3275 | 84.0643 | 0.111404
5 | 50 | TiN-3D GF | 4 | N212 | 1 | 1 | 3 | 0 | 0 | 80 | 94.0058 | 89.3275 | 84.0643 | 0.107895
5 | 50 | TiN-3D GF | 4 | N212 | 1 | 1 | 3 | 0 | 0 | 80 | 94.0058 | 89.3275 | 83.9181 | 0.107018
5 | 50 | TiN-3D GF | 4 | N212 | 1 | 1 | 3 | 0 | 0 | 80 | 94.4444 | 89.3275 | 84.3567 | 0.104386
5 | 50 | TiN-3D GF | 4 | N212 | 1 | 1 | 3 | 0 | 0 | 80 | 94.4444 | 89.3275 | 84.0643 | 0.102632
5 | 50 | TiN-3D GF | 4 | N212 | 1 | 1 | 3 | 0 | 0 | 80 | 94.883 | 89.3275 | 84.0643 | 0.101754
5 | 50 | TiN-3D GF | 4 | N212 | 1 | 1 | 3 | 0 | 0 | 80 | 92.9825 | 89.4737 | 84.0643 | 0.0991228
5 | 50 | TiN-3D GF | 4 | N212 | 1 | 1 | 3 | 0 | 0 | 80 | 94.0058 | 89.4737 | 83.9181 | 0.0973684
5 | 50 | TiN-3D GF | 4 | N212 | 1 | 1 | 3 | 0 | 0 | 80 | 94.0058 | 89.4737 | 83.9181 | 0.0947368
5 | 50 | TiN-3D GF | 4 | N212 | 1 | 1 | 3 | 0 | 0 | 80 | 94.2982 | 89.4737 | 83.9181 | 0.0929825
5 | 50 | TiN-3D GF | 4 | N212 | 1 | 1 | 3 | 0 | 0 | 80 | 94.0058 | 89.4737 | 83.7719 | 0.0929825
5 | 50 | TiN-3D GF | 4 | N212 | 1 | 1 | 3 | 0 | 0 | 80 | 94.0058 | 89.4737 | 83.7719 | 0.0912281
5 | 50 | TiN-3D GF | 4 | N212 | 1 | 1 | 3 | 0 | 0 | 80 | 94.0058 | 89.4737 | 83.7719 | 0.0912281
5 | 50 | TiN-3D GF | 4 | N212 | 1 | 1 | 3 | 0 | 0 | 80 | 94.0058 | 89.3275 | 83.9181 | 0.0885965
5 | 50 | TiN-3D GF | 4 | N212 | 1 | 1 | 3 | 0 | 0 | 80 | 94.4444 | 89.1813 | 84.0643 | 0.0877193
5 | 50 | TiN-3D GF | 4 | N212 | 1 | 1 | 3 | 0 | 0 | 80 | 94.4444 | 89.1813 | 84.3567 | 0.0859649
5 | 50 | TiN-3D GF | 4 | N212 | 1 | 1 | 3 | 0 | 0 | 80 | 94.4444 | 89.1813 | 83.7719 | 0.0842105
5 | 50 | TiN-3D GF | 4 | N212 | 1 | 1 | 3 | 0 | 0 | 80 | 94.2982 | 89.1813 | 83.4795 | 0.0842105
5 | 50 | TiN-3D GF | 4 | N212 | 1 | 1 | 3 | 0 | 0 | 80 | 94.0058 | 89.1813 | 83.7719 | 0.0842105
5 | 50 | TiN-3D GF | 4 | N212 | 1 | 1 | 3 | 0 | 0 | 80 | 94.0058 | 89.1813 | 83.9181 | 0.0842105
5 | 50 | TiN-3D GF | 4 | N212 | 1 | 1 | 3 | 0 | 0 | 80 | 94.5906 | 89.3275 | 83.9181 | 0.0842105
5 | 50 | TiN-3D GF | 4 | N212 | 1 | 1 | 3 | 0 | 0 | 80 | 94.2982 | 89.3275 | 83.9181 | 0.0807018
5 | 50 | TiN-3D GF | 4 | N212 | 1 | 1 | 3 | 0 | 0 | 80 | 94.4444 | 89.4737 | 83.7719 | 0.0789474
5 | 50 | TiN-3D GF | 4 | N212 | 1 | 1 | 3 | 0 | 0 | 80 | 93.4211 | 89.4737 | 83.4795 | 0.0789474
5 | 50 | TiN-3D GF | 4 | N212 | 1 | 1 | 3 | 0 | 0 | 80 | 94.2982 | 89.4737 | 83.4795 | 0.0789474
5 | 50 | TiN-3D GF | 4 | N212 | 1 | 1 | 3 | 0 | 0 | 80 | 94.4444 | 89.4737 | 83.4795 | 0.0780702
5 | 50 | TiN-3D GF | 4 | N212 | 1 | 1 | 3 | 0 | 0 | 80 | 94.2982 | 89.4737 | 83.6257 | 0.0763158
5 | 50 | TiN-3D GF | 4 | N212 | 1 | 1 | 3 | 0 | 0 | 80 | 95.1754 | 89.4737 | 83.7719 | 0.0736842
5 | 50 | TiN-3D GF | 4 | N212 | 1 | 1 | 3 | 0 | 0 | 80 | 94.152 | 89.4737 | 83.4795 | 0.0736842
5 | 50 | TiN-3D GF | 4 | N212 | 1 | 1 | 3 | 0 | 0 | 80 | 94.0058 | 89.4737 | 83.4795 | 0.0736842
5 | 50 | TiN-3D GF | 4 | N212 | 1 | 1 | 3 | 0 | 0 | 80 | 94.0058 | 89.4737 | 83.4795 | 0.0710526
5 | 50 | TiN-3D GF | 4 | N212 | 1 | 1 | 3 | 0 | 0 | 80 | 94.2982 | 89.4737 | 83.4795 | 0.0710526
5 | 50 | TiN-3D GF | 4 | N212 | 1 | 1 | 3 | 0 | 0 | 80 | 94.2982 | 89.1813 | 83.4795 | 0.0675439
5 | 50 | TiN-3D GF | 4 | N212 | 1 | 1 | 3 | 0 | 0 | 80 | 94.152 | 89.1813 | 83.7719 | 0.0675439
5 | 50 | TiN-3D GF | 4 | N212 | 1 | 1 | 3 | 0 | 0 | 80 | 94.0058 | 89.3275 | 83.7719 | 0.0684211
5 | 50 | TiN-3D GF | 4 | N212 | 1 | 1 | 3 | 0 | 0 | 80 | 93.8596 | 89.3275 | 83.7719 | 0.0675439
5 | 50 | TiN-3D GF | 4 | N212 | 1 | 1 | 3 | 0 | 0 | 80 | 94.7368 | 89.3275 | 83.7719 | 0.0675439
5 | 50 | TiN-3D GF | 4 | N212 | 1 | 1 | 3 | 0 | 0 | 80 | 93.8596 | 89.3275 | 83.7719 | 0.0657895
5 | 50 | TiN-3D GF | 4 | N212 | 1 | 1 | 3 | 0 | 0 | 80 | 94.883 | 89.3275 | 83.7719 | 0.0640351
5 | 50 | TiN-3D GF | 4 | N212 | 1 | 1 | 3 | 0 | 0 | 80 | 93.4211 | 89.3275 | 83.7719 | 0.0640351
5 | 50 | TiN-3D GF | 4 | N212 | 1 | 1 | 3 | 0 | 0 | 80 | 94.2982 | 89.3275 | 83.7719 | 0.0614035
5 | 50 | TiN-3D GF | 4 | N212 | 1 | 1 | 3 | 0 | 0 | 80 | 94.883 | 89.3275 | 83.7719 | 0.0596491
84 | 100 | GF | 9 | N115 | 1 | 1 | 3 | 0 | 0 | 100 | 92.5 | 78.875 | 62.0408 | 0.450658
84 | 100 | TGF | 9 | N115 | 1 | 1 | 3 | 0 | 0 | 100 | 95.75 | 78.5 | 75 | 0.575658
67 | 200 | GF | 50 | IEM | 1 | 1 | 3 | 0 | 0 | 120 | 96.3985 | 84.1026 | 80.9496 | 1.22286
67 | 200 | GF | 50 | IEM | 1 | 1 | 3 | 0 | 0 | 120 | 97.0179 | 84.2735 | 81.9186 | 1.20824
67 | 200 | GF | 50 | IEM | 1 | 1 | 3 | 0 | 0 | 120 | 96.8786 | 84.2735 | 81.6279 | 1.19358
67 | 200 | GF | 50 | IEM | 1 | 1 | 3 | 0 | 0 | 120 | 97.0152 | 84.359 | 81.9186 | 1.18382
67 | 200 | GF | 50 | IEM | 1 | 1 | 3 | 0 | 0 | 120 | 97.0139 | 84.359 | 81.8217 | 1.16917
67 | 200 | GF | 50 | IEM | 1 | 1 | 3 | 0 | 0 | 120 | 96.8744 | 84.1026 | 81.6279 | 1.15452
67 | 200 | GF | 50 | IEM | 1 | 1 | 3 | 0 | 0 | 120 | 96.7351 | 84.359 | 81.6279 | 1.1302
67 | 200 | GF | 50 | IEM | 1 | 1 | 3 | 0 | 0 | 120 | 96.8718 | 84.2735 | 81.531 | 1.1204
67 | 200 | GF | 50 | IEM | 1 | 1 | 3 | 0 | 0 | 120 | 97.0772 | 84.2735 | 81.7248 | 1.09611
67 | 200 | GF | 50 | IEM | 1 | 1 | 3 | 0 | 0 | 120 | 96.5243 | 83.5897 | 81.0465 | 1.09114
67 | 200 | GF | 50 | IEM | 1 | 1 | 3 | 0 | 0 | 120 | 95.902 | 83.5 | 81 | 1.00875
67 | 200 | GF | 50 | IEM | 1 | 1 | 3 | 0 | 0.005 | 120 | 96.4676 | 84.8718 | 82.0155 | 1.39707
67 | 200 | GF | 50 | IEM | 1 | 1 | 3 | 0 | 0.005 | 120 | 97.9142 | 84.7009 | 82.8876 | 1.39693
67 | 200 | GF | 50 | IEM | 1 | 1 | 3 | 0 | 0.005 | 120 | 98.0509 | 84.5299 | 82.8876 | 1.38716
67 | 200 | GF | 50 | IEM | 1 | 1 | 3 | 0 | 0.005 | 120 | 97.7046 | 84.5299 | 82.6938 | 1.39671
67 | 200 | GF | 50 | IEM | 1 | 1 | 3 | 0 | 0.005 | 120 | 97.7034 | 84.5299 | 82.7907 | 1.38691
67 | 200 | GF | 50 | IEM | 1 | 1 | 3 | 0 | 0.005 | 120 | 97.7711 | 84.5299 | 82.6938 | 1.3771
67 | 200 | GF | 50 | IEM | 1 | 1 | 3 | 0 | 0.005 | 120 | 97.7698 | 84.5299 | 83.1783 | 1.37696
67 | 200 | GF | 50 | IEM | 1 | 1 | 3 | 0 | 0.005 | 120 | 97.7682 | 84.5299 | 82.9845 | 1.36718
67 | 200 | GF | 50 | IEM | 1 | 1 | 3 | 0 | 0.005 | 120 | 97.9049 | 84.5299 | 82.7907 | 1.36705
67 | 200 | GF | 50 | IEM | 1 | 1 | 3 | 0 | 0.005 | 120 | 97.6966 | 84.2735 | 82.6938 | 1.36697
67 | 200 | GF | 50 | IEM | 1 | 1 | 3 | 0 | 0.005 | 120 | 96.4539 | 84 | 82.5 | 1.36
67 | 200 | GF | 50 | IEM | 1 | 1 | 3 | 0 | 0.01 | 120 | 97.0883 | 85.812 | 83.3721 | 1.43093
67 | 200 | GF | 50 | IEM | 1 | 1 | 3 | 0 | 0.01 | 120 | 98.1215 | 85.812 | 84.1473 | 1.42113
67 | 200 | GF | 50 | IEM | 1 | 1 | 3 | 0 | 0.01 | 120 | 98.12 | 85.812 | 84.1473 | 1.41615
67 | 200 | GF | 50 | IEM | 1 | 1 | 3 | 0 | 0.01 | 120 | 98.0499 | 85.812 | 84.1473 | 1.4064
67 | 200 | GF | 50 | IEM | 1 | 1 | 3 | 0 | 0.01 | 120 | 98.0483 | 85.812 | 84.1473 | 1.40627
67 | 200 | GF | 50 | IEM | 1 | 1 | 3 | 0 | 0.01 | 120 | 98.047 | 85.9829 | 84.1473 | 1.40612
67 | 200 | GF | 50 | IEM | 1 | 1 | 3 | 0 | 0.01 | 120 | 98.0455 | 85.9829 | 84.3411 | 1.39633
67 | 200 | GF | 50 | IEM | 1 | 1 | 3 | 0 | 0.01 | 120 | 98.113 | 85.9829 | 84.1473 | 1.38652
67 | 200 | GF | 50 | IEM | 1 | 1 | 3 | 0 | 0.01 | 120 | 98.1805 | 85.812 | 84.1473 | 1.38643
67 | 200 | GF | 50 | IEM | 1 | 1 | 3 | 0 | 0.01 | 120 | 98.0414 | 85.7265 | 84.0504 | 1.38628
67 | 200 | GF | 50 | IEM | 1 | 1 | 3 | 0 | 0.01 | 120 | 96.7298 | 85.7 | 84 | 1.386
67 | 200 | GF | 50 | IEM | 1 | 1 | 3 | 0 | 0.015 | 120 | 97.0195 | 85.641 | 83.1783 | 1.39707
67 | 200 | GF | 50 | IEM | 1 | 1 | 3 | 0 | 0.015 | 120 | 97.9146 | 85.5556 | 83.7597 | 1.38725
67 | 200 | GF | 50 | IEM | 1 | 1 | 3 | 0 | 0.015 | 120 | 98.051 | 85.5556 | 83.6628 | 1.39681
67 | 200 | GF | 50 | IEM | 1 | 1 | 3 | 0 | 0.015 | 120 | 97.912 | 85.4701 | 83.7597 | 1.38704
67 | 200 | GF | 50 | IEM | 1 | 1 | 3 | 0 | 0.015 | 120 | 98.0484 | 85.4701 | 83.9535 | 1.37241
67 | 200 | GF | 50 | IEM | 1 | 1 | 3 | 0 | 0.015 | 120 | 98.0471 | 85.4701 | 83.8566 | 1.36262
67 | 200 | GF | 50 | IEM | 1 | 1 | 3 | 0 | 0.015 | 120 | 97.9076 | 85.641 | 83.8566 | 1.36731
67 | 200 | GF | 50 | IEM | 1 | 1 | 3 | 0 | 0.015 | 120 | 97.9063 | 85.5556 | 83.7597 | 1.35754
67 | 200 | GF | 50 | IEM | 1 | 1 | 3 | 0 | 0.015 | 120 | 97.8358 | 85.5556 | 83.7597 | 1.34773
67 | 200 | GF | 50 | IEM | 1 | 1 | 3 | 0 | 0.015 | 120 | 97.9038 | 85.641 | 83.8566 | 1.33309
67 | 200 | GF | 50 | IEM | 1 | 1 | 3 | 0 | 0.015 | 120 | 97.0056 | 85.5 | 83.8 | 1.33
70 | 200 | GF | 50 | IEM | 0.5 | 0.5 | 3 | 0 | 0 | 120 | 96.8889 | 84.2593 | 81.7647 | 0.642857
70 | 200 | GF | 50 | IEM | 0.5 | 0.5 | 3 | 0 | 0 | 120 | 97.3333 | 84.0741 | 81.7647 | 0.62987
70 | 200 | GF | 50 | IEM | 0.5 | 0.5 | 3 | 0 | 0 | 120 | 97.4444 | 84.0741 | 81.6176 | 0.62987
70 | 200 | GF | 50 | IEM | 0.5 | 0.5 | 3 | 0 | 0 | 120 | 97.4444 | 84.0741 | 81.4706 | 0.62987
70 | 200 | GF | 50 | IEM | 0.5 | 0.5 | 3 | 0 | 0 | 120 | 97.4444 | 84.0741 | 81.6176 | 0.62987
70 | 200 | GF | 50 | IEM | 0.5 | 0.5 | 3 | 0 | 0 | 120 | 97.3333 | 84.6296 | 81.3235 | 0.62987
70 | 200 | GF | 50 | IEM | 0.5 | 0.5 | 3 | 0 | 0 | 120 | 97.3333 | 84.6296 | 81.0294 | 0.616883
70 | 200 | GF | 50 | IEM | 0.5 | 0.5 | 3 | 0 | 0 | 120 | 97.2222 | 84.4444 | 81.0294 | 0.616883
70 | 200 | GF | 50 | IEM | 0.5 | 0.5 | 3 | 0 | 0 | 120 | 97.3333 | 83.8889 | 81.0294 | 0.616883
70 | 200 | GF | 50 | IEM | 0.5 | 0.5 | 3 | 0 | 0 | 120 | 96.4444 | 83.8889 | 80.8824 | 0.616883
70 | 200 | GF | 50 | IEM | 0.75 | 0.75 | 3 | 0 | 0 | 120 | 95.8889 | 85.7407 | 82.7941 | 0.915584
70 | 200 | GF | 50 | IEM | 0.75 | 0.75 | 3 | 0 | 0 | 120 | 96.7778 | 85.7407 | 82.9412 | 0.88961
70 | 200 | GF | 50 | IEM | 0.75 | 0.75 | 3 | 0 | 0 | 120 | 96.7778 | 85.7407 | 82.7941 | 0.88961
70 | 200 | GF | 50 | IEM | 0.75 | 0.75 | 3 | 0 | 0 | 120 | 96.6667 | 85.5556 | 82.7941 | 0.876623
70 | 200 | GF | 50 | IEM | 0.75 | 0.75 | 3 | 0 | 0 | 120 | 96.5556 | 85.7407 | 82.7941 | 0.876623
70 | 200 | GF | 50 | IEM | 0.75 | 0.75 | 3 | 0 | 0 | 120 | 96.8889 | 85.7407 | 82.7941 | 0.863636
70 | 200 | GF | 50 | IEM | 0.75 | 0.75 | 3 | 0 | 0 | 120 | 96.7778 | 85.7407 | 82.9412 | 0.850649
70 | 200 | GF | 50 | IEM | 0.75 | 0.75 | 3 | 0 | 0 | 120 | 96.6667 | 85.5556 | 82.9412 | 0.824675
70 | 200 | GF | 50 | IEM | 0.75 | 0.75 | 3 | 0 | 0 | 120 | 96.7778 | 85.9259 | 82.9412 | 0.837662
70 | 200 | GF | 50 | IEM | 0.75 | 0.75 | 3 | 0 | 0 | 120 | 96.6667 | 83.3333 | 82.9 | 0.772727
70 | 200 | GF | 50 | IEM | 0.75 | 0.75 | 3 | 0 | 0 | 120 | 95.2222 | 81.2963 | 82.9 | 0.75974
70 | 200 | GF | 50 | IEM | 1 | 1 | 3 | 0 | 0 | 120 | 96.4444 | 83.5185 | 81.7647 | 1.17532
70 | 200 | GF | 50 | IEM | 1 | 1 | 3 | 0 | 0 | 120 | 97.7778 | 83.5185 | 81.6176 | 1.16234
70 | 200 | GF | 50 | IEM | 1 | 1 | 3 | 0 | 0 | 120 | 97.5556 | 83.3333 | 81.4706 | 1.16234
70 | 200 | GF | 50 | IEM | 1 | 1 | 3 | 0 | 0 | 120 | 97.3333 | 81.8519 | 79.8529 | 1.16234
70 | 200 | GF | 50 | IEM | 1 | 1 | 3 | 0 | 0 | 120 | 96.6667 | 84.4444 | 82.5 | 1.16234
70 | 200 | GF | 50 | IEM | 1 | 1 | 3 | 0 | 0 | 120 | 97.6667 | 84.2593 | 81.7647 | 1.13636
70 | 200 | GF | 50 | IEM | 1 | 1 | 3 | 0 | 0 | 120 | 97.3333 | 84.0741 | 81.6176 | 1.13636
70 | 200 | GF | 50 | IEM | 1 | 1 | 3 | 0 | 0 | 120 | 97.4444 | 84.0741 | 81.6176 | 1.11039
70 | 200 | GF | 50 | IEM | 1 | 1 | 3 | 0 | 0 | 120 | 97.2222 | 84.0741 | 81.7647 | 1.11039
70 | 200 | GF | 50 | IEM | 1 | 1 | 3 | 0 | 0 | 120 | 97.3333 | 80 | 76.4706 | 1.01948
70 | 200 | GF | 50 | IEM | 1.25 | 1.25 | 3 | 0 | 0 | 120 | 95.5556 | 83.7037 | 80 | 1.40909
70 | 200 | GF | 50 | IEM | 1.25 | 1.25 | 3 | 0 | 0 | 120 | 96.8889 | 83.3333 | 81.0294 | 1.40909
70 | 200 | GF | 50 | IEM | 1.25 | 1.25 | 3 | 0 | 0 | 120 | 96.7778 | 83.5185 | 80.8824 | 1.35714
70 | 200 | GF | 50 | IEM | 1.25 | 1.25 | 3 | 0 | 0 | 120 | 96.6667 | 83.5185 | 80.8824 | 1.35714
70 | 200 | GF | 50 | IEM | 1.25 | 1.25 | 3 | 0 | 0 | 120 | 96.6667 | 83.5185 | 80.5882 | 1.30519
70 | 200 | GF | 50 | IEM | 1.25 | 1.25 | 3 | 0 | 0 | 120 | 96.8889 | 83.5185 | 80.8824 | 1.30519
70 | 200 | GF | 50 | IEM | 1.25 | 1.25 | 3 | 0 | 0 | 120 | 96.5556 | 83.5185 | 80.5882 | 1.27922
70 | 200 | GF | 50 | IEM | 1.25 | 1.25 | 3 | 0 | 0 | 120 | 96.5556 | 83.3333 | 80.4412 | 1.25325
70 | 200 | GF | 50 | IEM | 1.25 | 1.25 | 3 | 0 | 0 | 120 | 96.8889 | 83.3333 | 80.5882 | 1.22727
70 | 200 | GF | 50 | IEM | 1.25 | 1.25 | 3 | 0 | 0 | 120 | 96.7778 | 83.3333 | 80.5882 | 1.21429
70 | 200 | GF | 50 | IEM | 1 | 1 | 1 | 0 | 0 | 120 | 93.9602 | 80.2174 | 75.0474 | 1.07265
70 | 200 | GF | 50 | IEM | 1 | 1 | 1 | 0 | 0 | 120 | 95.7896 | 80.2174 | 76.6685 | 1.04751
70 | 200 | GF | 50 | IEM | 1 | 1 | 1 | 0 | 0 | 120 | 95.7865 | 79.7826 | 76.6637 | 1.04775
70 | 200 | GF | 50 | IEM | 1 | 1 | 1 | 0 | 0 | 120 | 95.7838 | 80 | 76.425 | 1.02279
70 | 200 | GF | 50 | IEM | 1 | 1 | 1 | 0 | 0 | 120 | 95.6136 | 80 | 75.9544 | 1.03571
70 | 200 | GF | 50 | IEM | 1 | 1 | 1 | 0 | 0 | 120 | 95.6105 | 80 | 76.6453 | 1.02326
70 | 200 | GF | 50 | IEM | 1 | 1 | 1 | 0 | 0 | 120 | 96.1069 | 79.5652 | 76.6405 | 1.02347
70 | 200 | GF | 50 | IEM | 1 | 1 | 1 | 0 | 0 | 120 | 95.7697 | 79.5652 | 75.9367 | 1.03645
70 | 200 | GF | 50 | IEM | 1 | 1 | 1 | 0 | 0 | 120 | 95.4329 | 79.5652 | 75.9306 | 1.04929
70 | 200 | GF | 50 | IEM | 1 | 1 | 1 | 0 | 0 | 120 | 95.9301 | 80 | 76.6228 | 1.03689
70 | 200 | GF | 50 | IEM | 1 | 1 | 2 | 0 | 0 | 120 | 95.6269 | 86.3043 | 79.9304 | 1.22454
70 | 200 | GF | 50 | IEM | 1 | 1 | 2 | 0 | 0 | 120 | 96.123 | 84.3478 | 80.6227 | 1.22478
70 | 200 | GF | 50 | IEM | 1 | 1 | 2 | 0 | 0 | 120 | 96.4536 | 84.1304 | 80.6158 | 1.21239
70 | 200 | GF | 50 | IEM | 1 | 1 | 2 | 0 | 0 | 120 | 96.45 | 83.4783 | 80.8436 | 1.22528
70 | 200 | GF | 50 | IEM | 1 | 1 | 2 | 0 | 0 | 120 | 96.1132 | 83.4783 | 80.8375 | 1.21289
70 | 200 | GF | 50 | IEM | 1 | 1 | 2 | 0 | 0 | 120 | 96.4434 | 83.2609 | 80.3669 | 1.20059
70 | 200 | GF | 50 | IEM | 1 | 1 | 2 | 0 | 0 | 120 | 96.1066 | 83.2609 | 80.3615 | 1.18805
70 | 200 | GF | 50 | IEM | 1 | 1 | 2 | 0 | 0 | 120 | 96.4368 | 83.0435 | 80.5879 | 1.17569
70 | 200 | GF | 50 | IEM | 1 | 1 | 2 | 0 | 0 | 120 | 96.434 | 83.0435 | 80.1166 | 1.18855
70 | 200 | GF | 50 | IEM | 1 | 1 | 2 | 0 | 0 | 120 | 96.4305 | 83.0435 | 80.1112 | 1.17619
70 | 200 | GF | 50 | IEM | 1 | 1 | 3 | 0 | 0 | 120 | 96.4602 | 83.0435 | 81.0925 | 1.17388
70 | 200 | GF | 50 | IEM | 1 | 1 | 3 | 0 | 0 | 120 | 97.6237 | 82.8261 | 81.3196 | 1.17409
70 | 200 | GF | 50 | IEM | 1 | 1 | 3 | 0 | 0 | 120 | 97.4536 | 82.8261 | 81.3142 | 1.1617
70 | 200 | GF | 50 | IEM | 1 | 1 | 3 | 0 | 0 | 120 | 97.2842 | 82.8261 | 80.8436 | 1.16196
70 | 200 | GF | 50 | IEM | 1 | 1 | 3 | 0 | 0 | 120 | 96.2802 | 81.9565 | 79.674 | 1.16223
70 | 200 | GF | 50 | IEM | 1 | 1 | 3 | 0 | 0 | 120 | 97.7771 | 83.4783 | 82.4586 | 1.1625
70 | 200 | GF | 50 | IEM | 1 | 1 | 3 | 0 | 0 | 120 | 97.4407 | 83.2609 | 81.5236 | 1.13745
70 | 200 | GF | 50 | IEM | 1 | 1 | 3 | 0 | 0 | 120 | 97.2697 | 83.2609 | 81.5181 | 1.13768
70 | 200 | GF | 50 | IEM | 1 | 1 | 3 | 0 | 0 | 120 | 97.1003 | 83.2609 | 80.8129 | 1.1126
70 | 200 | GF | 50 | IEM | 1 | 1 | 3 | 0 | 0 | 120 | 97.2639 | 83.2609 | 80.8075 | 1.10018
70 | 200 | GF | 50 | IEM | 1 | 1 | 4 | 0 | 0 | 120 | 94.9606 | 84.7826 | 80.1623 | 1.13591
70 | 200 | GF | 50 | IEM | 1 | 1 | 4 | 0 | 0 | 120 | 96.4571 | 84.5652 | 80.8559 | 1.0982
70 | 200 | GF | 50 | IEM | 1 | 1 | 4 | 0 | 0 | 120 | 96.4532 | 84.5652 | 81.081 | 1.11107
70 | 200 | GF | 50 | IEM | 1 | 1 | 4 | 0 | 0 | 120 | 96.7842 | 84.5652 | 81.5406 | 1.07336
70 | 200 | GF | 50 | IEM | 1 | 1 | 4 | 0 | 0 | 120 | 96.4477 | 84.3478 | 81.5365 | 1.04831
70 | 200 | GF | 50 | IEM | 1 | 1 | 4 | 0 | 0 | 120 | 96.2775 | 84.3478 | 81.2978 | 1.02323
70 | 200 | GF | 50 | IEM | 1 | 1 | 4 | 0 | 0 | 120 | 95.9403 | 83.913 | 81.0591 | 0.998181
70 | 200 | GF | 50 | IEM | 1 | 1 | 4 | 0 | 0 | 120 | 96.2709 | 84.1304 | 80.5872 | 0.973161
70 | 200 | GF | 50 | IEM | 1 | 1 | 4 | 0 | 0 | 120 | 96.1003 | 83.913 | 80.815 | 0.96074
70 | 200 | GF | 50 | IEM | 1 | 1 | 4 | 0 | 0 | 120 | 96.4309 | 83.913 | 80.8082 | 0.935631
84 | 100 | GF | 9 | N115 | 1 | 1 | 3 | 0 | 0 | 120 | 95.75 | 73.125 | 57.6531 | 0.342105
84 | 100 | TGF | 9 | N115 | 1 | 1 | 3 | 0 | 0 | 120 | 96 | 74 | 71.5306 | 0.394737
67 | 200 | GF | 50 | IEM | 1 | 1 | 3 | 0 | 0 | 160 | 97.2799 | 80 | 76.686 | 0.994128
67 | 200 | GF | 50 | IEM | 1 | 1 | 3 | 0 | 0 | 160 | 97.417 | 79.7436 | 77.8488 | 0.989173
67 | 200 | GF | 50 | IEM | 1 | 1 | 3 | 0 | 0 | 160 | 97.2774 | 79.7436 | 77.7519 | 0.979364
67 | 200 | GF | 50 | IEM | 1 | 1 | 3 | 0 | 0 | 160 | 97.1382 | 79.6581 | 77.655 | 0.974408
67 | 200 | GF | 50 | IEM | 1 | 1 | 3 | 0 | 0 | 160 | 97.2746 | 79.8291 | 77.7519 | 0.950097
67 | 200 | GF | 50 | IEM | 1 | 1 | 3 | 0 | 0 | 160 | 97.4111 | 79.3162 | 77.1705 | 0.949995
67 | 200 | GF | 50 | IEM | 1 | 1 | 3 | 0 | 0 | 160 | 97.1341 | 79.4872 | 77.5581 | 0.940172
67 | 200 | GF | 50 | IEM | 1 | 1 | 3 | 0 | 0 | 160 | 97.2016 | 79.6581 | 77.3643 | 0.930377
67 | 200 | GF | 50 | IEM | 1 | 1 | 3 | 0 | 0 | 160 | 97.2691 | 79.4872 | 77.2674 | 0.920568
67 | 200 | GF | 50 | IEM | 1 | 1 | 3 | 0 | 0 | 160 | 91.8195 | 79.5726 | 77.5581 | 0.92
67 | 200 | GF | 50 | IEM | 1 | 1 | 3 | 0 | 0.005 | 160 | 98.0385 | 80.5983 | 77.8488 | 1.26521
67 | 200 | GF | 50 | IEM | 1 | 1 | 3 | 0 | 0.005 | 160 | 98.2441 | 80.4274 | 78.9147 | 1.2651
67 | 200 | GF | 50 | IEM | 1 | 1 | 3 | 0 | 0.005 | 160 | 98.036 | 80.5128 | 79.0116 | 1.26495
67 | 200 | GF | 50 | IEM | 1 | 1 | 3 | 0 | 0.005 | 160 | 97.8966 | 80.5983 | 78.9147 | 1.25999
67 | 200 | GF | 50 | IEM | 1 | 1 | 3 | 0 | 0.005 | 160 | 98.171 | 80.5128 | 78.8178 | 1.25505
67 | 200 | GF | 50 | IEM | 1 | 1 | 3 | 0 | 0.005 | 160 | 98.1696 | 80.4274 | 78.9147 | 1.25494
67 | 200 | GF | 50 | IEM | 1 | 1 | 3 | 0 | 0.005 | 160 | 98.1684 | 80.4274 | 79.0116 | 1.24995
67 | 200 | GF | 50 | IEM | 1 | 1 | 3 | 0 | 0.005 | 160 | 98.0981 | 80.5128 | 79.0116 | 1.24985
67 | 200 | GF | 50 | IEM | 1 | 1 | 3 | 0 | 0.005 | 160 | 98.0279 | 80.3419 | 78.9147 | 1.23519
67 | 200 | GF | 50 | IEM | 1 | 1 | 3 | 0 | 0.005 | 160 | 95.6125 | 80.3419 | 78.8178 | 1.23989
67 | 200 | GF | 50 | IEM | 1 | 1 | 3 | 0 | 0.01 | 160 | 98.2457 | 81.9658 | 79.3023 | 1.30392
67 | 200 | GF | 50 | IEM | 1 | 1 | 3 | 0 | 0.01 | 160 | 98.4511 | 81.8803 | 80.562 | 1.29895
67 | 200 | GF | 50 | IEM | 1 | 1 | 3 | 0 | 0.01 | 160 | 98.3807 | 81.8803 | 80.6589 | 1.29884
67 | 200 | GF | 50 | IEM | 1 | 1 | 3 | 0 | 0.01 | 160 | 98.1723 | 81.9658 | 80.562 | 1.28903
67 | 200 | GF | 50 | IEM | 1 | 1 | 3 | 0 | 0.01 | 160 | 98.4469 | 81.8803 | 80.6589 | 1.28892
67 | 200 | GF | 50 | IEM | 1 | 1 | 3 | 0 | 0.01 | 160 | 98.1009 | 81.8803 | 80.6589 | 1.28397
67 | 200 | GF | 50 | IEM | 1 | 1 | 3 | 0 | 0.01 | 160 | 98.2375 | 81.8803 | 80.562 | 1.27416
67 | 200 | GF | 50 | IEM | 1 | 1 | 3 | 0 | 0.01 | 160 | 98.305 | 81.9658 | 80.2713 | 1.27406
67 | 200 | GF | 50 | IEM | 1 | 1 | 3 | 0 | 0.01 | 160 | 98.1655 | 81.9658 | 80.6589 | 1.27393
67 | 200 | GF | 50 | IEM | 1 | 1 | 3 | 0 | 0.01 | 160 | 96.0264 | 81.8803 | 80.6589 | 1.26896
67 | 200 | GF | 50 | IEM | 1 | 1 | 3 | 0 | 0.015 | 160 | 98.2455 | 81.7949 | 79.3023 | 1.25555
67 | 200 | GF | 50 | IEM | 1 | 1 | 3 | 0 | 0.015 | 160 | 98.2441 | 81.5385 | 80.1744 | 1.2651
67 | 200 | GF | 50 | IEM | 1 | 1 | 3 | 0 | 0.015 | 160 | 98.2426 | 81.5385 | 80.1744 | 1.26013
67 | 200 | GF | 50 | IEM | 1 | 1 | 3 | 0 | 0.015 | 160 | 98.1035 | 81.7949 | 80.2713 | 1.25516
67 | 200 | GF | 50 | IEM | 1 | 1 | 3 | 0 | 0.015 | 160 | 98.24 | 81.5385 | 80.1744 | 1.25021
67 | 200 | GF | 50 | IEM | 1 | 1 | 3 | 0 | 0.015 | 160 | 98.1696 | 81.7094 | 80.2713 | 1.25492
67 | 200 | GF | 50 | IEM | 1 | 1 | 3 | 0 | 0.015 | 160 | 98.3753 | 81.7094 | 80.1744 | 1.24029
67 | 200 | GF | 50 | IEM | 1 | 1 | 3 | 0 | 0.015 | 160 | 98.2359 | 81.7949 | 80.4651 | 1.24985
67 | 200 | GF | 50 | IEM | 1 | 1 | 3 | 0 | 0.015 | 160 | 98.3034 | 81.5385 | 80.0775 | 1.2352
67 | 200 | GF | 50 | IEM | 1 | 1 | 3 | 0 | 0.015 | 160 | 96.4402 | 81.7094 | 80.2713 | 1.23513
70 | 200 | GF | 50 | IEM | 0.5 | 0.5 | 3 | 0 | 0 | 160 | 97.3333 | 80 | 76.7647 | 0.538961
70 | 200 | GF | 50 | IEM | 0.5 | 0.5 | 3 | 0 | 0 | 160 | 97.6667 | 79.4444 | 77.2059 | 0.538961
70 | 200 | GF | 50 | IEM | 0.5 | 0.5 | 3 | 0 | 0 | 160 | 98.1111 | 79.2593 | 77.2059 | 0.538961
70 | 200 | GF | 50 | IEM | 0.5 | 0.5 | 3 | 0 | 0 | 160 | 98 | 79.0741 | 77.5 | 0.538961
70 | 200 | GF | 50 | IEM | 0.5 | 0.5 | 3 | 0 | 0 | 160 | 98 | 79.0741 | 77.5 | 0.525974
70 | 200 | GF | 50 | IEM | 0.5 | 0.5 | 3 | 0 | 0 | 160 | 98 | 78.8889 | 77.5 | 0.538961
70 | 200 | GF | 50 | IEM | 0.5 | 0.5 | 3 | 0 | 0 | 160 | 98.2222 | 78.5185 | 77.5 | 0.525974
70 | 200 | GF | 50 | IEM | 0.5 | 0.5 | 3 | 0 | 0 | 160 | 98.1111 | 78.5185 | 77.6471 | 0.525974
70 | 200 | GF | 50 | IEM | 0.5 | 0.5 | 3 | 0 | 0 | 160 | 98 | 78.3333 | 77.6471 | 0.525974
70 | 200 | GF | 50 | IEM | 0.5 | 0.5 | 3 | 0 | 0 | 160 | 95.8889 | 78.5185 | 77.6471 | 0.538961
70 | 200 | GF | 50 | IEM | 0.75 | 0.75 | 3 | 0 | 0 | 160 | 97.1111 | 81.1111 | 77.2059 | 0.746753
70 | 200 | GF | 50 | IEM | 0.75 | 0.75 | 3 | 0 | 0 | 160 | 97.1111 | 81.2963 | 79.1176 | 0.733766
70 | 200 | GF | 50 | IEM | 0.75 | 0.75 | 3 | 0 | 0 | 160 | 97.1111 | 81.4815 | 79.1176 | 0.733766
70 | 200 | GF | 50 | IEM | 0.75 | 0.75 | 3 | 0 | 0 | 160 | 97.2222 | 81.4815 | 79.2647 | 0.733766
70 | 200 | GF | 50 | IEM | 0.75 | 0.75 | 3 | 0 | 0 | 160 | 97.1111 | 81.4815 | 79.2647 | 0.733766
70 | 200 | GF | 50 | IEM | 0.75 | 0.75 | 3 | 0 | 0 | 160 | 97 | 81.2963 | 79.4118 | 0.733766
70 | 200 | GF | 50 | IEM | 0.75 | 0.75 | 3 | 0 | 0 | 160 | 96.7778 | 81.2963 | 79.2647 | 0.733766
70 | 200 | GF | 50 | IEM | 0.75 | 0.75 | 3 | 0 | 0 | 160 | 96.4444 | 81.2963 | 78.8235 | 0.733766
70 | 200 | GF | 50 | IEM | 0.75 | 0.75 | 3 | 0 | 0 | 160 | 96.6667 | 81.6667 | 79.1176 | 0.668831
70 | 200 | GF | 50 | IEM | 0.75 | 0.75 | 3 | 0 | 0 | 160 | 95.5556 | 79.0741 | 79.1176 | 0.655844
70 | 200 | GF | 50 | IEM | 1 | 1 | 3 | 0 | 0 | 160 | 95.7778 | 79.6296 | 77.7941 | 0.993506
70 | 200 | GF | 50 | IEM | 1 | 1 | 3 | 0 | 0 | 160 | 97.8889 | 79.6296 | 77.6471 | 0.993506
70 | 200 | GF | 50 | IEM | 1 | 1 | 3 | 0 | 0 | 160 | 97.8889 | 79.4444 | 77.7941 | 0.993506
70 | 200 | GF | 50 | IEM | 1 | 1 | 3 | 0 | 0 | 160 | 97.8889 | 79.4444 | 77.7941 | 0.967532
70 | 200 | GF | 50 | IEM | 1 | 1 | 3 | 0 | 0 | 160 | 97.8889 | 79.6296 | 77.7941 | 0.980519
70 | 200 | GF | 50 | IEM | 1 | 1 | 3 | 0 | 0 | 160 | 97.7778 | 79.4444 | 77.6471 | 0.954545
70 | 200 | GF | 50 | IEM | 1 | 1 | 3 | 0 | 0 | 160 | 97.7778 | 79.6296 | 77.6471 | 0.967532
70 | 200 | GF | 50 | IEM | 1 | 1 | 3 | 0 | 0 | 160 | 97.1111 | 79.4444 | 77.7941 | 0.954545
70 | 200 | GF | 50 | IEM | 1 | 1 | 3 | 0 | 0 | 160 | 97.8889 | 79.4444 | 77.7941 | 0.954545
70 | 200 | GF | 50 | IEM | 1 | 1 | 3 | 0 | 0 | 160 | 97.6667 | 77.5926 | 71.6176 | 0.863636
70 | 200 | GF | 50 | IEM | 1.25 | 1.25 | 3 | 0 | 0 | 160 | 94.7778 | 78.7037 | 75 | 1.12338
70 | 200 | GF | 50 | IEM | 1.25 | 1.25 | 3 | 0 | 0 | 160 | 97.3333 | 78.7037 | 76.4706 | 1.0974
70 | 200 | GF | 50 | IEM | 1.25 | 1.25 | 3 | 0 | 0 | 160 | 97.2222 | 78.7037 | 76.3235 | 1.08442
70 | 200 | GF | 50 | IEM | 1.25 | 1.25 | 3 | 0 | 0 | 160 | 97.2222 | 78.5185 | 76.3235 | 1.07143
70 | 200 | GF | 50 | IEM | 1.25 | 1.25 | 3 | 0 | 0 | 160 | 97.2222 | 78.5185 | 76.4706 | 1.07143
70 | 200 | GF | 50 | IEM | 1.25 | 1.25 | 3 | 0 | 0 | 160 | 97.1111 | 78.5185 | 76.3235 | 1.04545
70 | 200 | GF | 50 | IEM | 1.25 | 1.25 | 3 | 0 | 0 | 160 | 97 | 78.3333 | 76.4706 | 1.04545
70 | 200 | GF | 50 | IEM | 1.25 | 1.25 | 3 | 0 | 0 | 160 | 97.5556 | 78.3333 | 76.6176 | 1.03247
70 | 200 | GF | 50 | IEM | 1.25 | 1.25 | 3 | 0 | 0 | 160 | 96.8889 | 78.3333 | 75.8824 | 1.01948
70 | 200 | GF | 50 | IEM | 1.25 | 1.25 | 3 | 0 | 0 | 160 | 98 | 78.5185 | 77.0588 | 1.01948
70 | 200 | GF | 50 | IEM | 1 | 1 | 1 | 0 | 0 | 160 | 91.7603 | 74.3478 | 68.2446 | 0.834635
70 | 200 | GF | 50 | IEM | 1 | 1 | 1 | 0 | 0 | 160 | 96.4231 | 73.913 | 71.4936 | 0.809585
70 | 200 | GF | 50 | IEM | 1 | 1 | 1 | 0 | 0 | 160 | 96.0867 | 74.3478 | 71.025 | 0.809851
70 | 200 | GF | 50 | IEM | 1 | 1 | 1 | 0 | 0 | 160 | 96.0835 | 74.3478 | 71.0189 | 0.784772
70 | 200 | GF | 50 | IEM | 1 | 1 | 1 | 0 | 0 | 160 | 96.0808 | 74.1304 | 70.7802 | 0.785097
70 | 200 | GF | 50 | IEM | 1 | 1 | 1 | 0 | 0 | 160 | 96.244 | 74.1304 | 70.7741 | 0.772676
70 | 200 | GF | 50 | IEM | 1 | 1 | 1 | 0 | 0 | 160 | 95.9067 | 74.1304 | 70.7686 | 0.798258
70 | 200 | GF | 50 | IEM | 1 | 1 | 1 | 0 | 0 | 160 | 95.904 | 73.913 | 70.7618 | 0.798495
70 | 200 | GF | 50 | IEM | 1 | 1 | 1 | 0 | 0 | 160 | 95.7338 | 73.913 | 70.5224 | 0.798672
70 | 200 | GF | 50 | IEM | 1 | 1 | 1 | 0 | 0 | 160 | 95.7307 | 73.6957 | 70.5183 | 0.773682
70 | 200 | GF | 50 | IEM | 1 | 1 | 2 | 0 | 0 | 160 | 94.927 | 78.913 | 75.4532 | 1.06251
70 | 200 | GF | 50 | IEM | 1 | 1 | 2 | 0 | 0 | 160 | 96.5902 | 78.913 | 76.1454 | 1.0374
70 | 200 | GF | 50 | IEM | 1 | 1 | 2 | 0 | 0 | 160 | 96.7537 | 78.4783 | 76.1393 | 1.02501
70 | 200 | GF | 50 | IEM | 1 | 1 | 2 | 0 | 0 | 160 | 96.5831 | 78.4783 | 75.9012 | 1.06319
70 | 200 | GF | 50 | IEM | 1 | 1 | 2 | 0 | 0 | 160 | 96.5808 | 78.6957 | 76.3609 | 1.02554
70 | 200 | GF | 50 | IEM | 1 | 1 | 2 | 0 | 0 | 160 | 97.0761 | 78.4783 | 76.1208 | 1.03849
70 | 200 | GF | 50 | IEM | 1 | 1 | 2 | 0 | 0 | 160 | 96.5734 | 78.4783 | 76.1161 | 1.02604
70 | 200 | GF | 50 | IEM | 1 | 1 | 2 | 0 | 0 | 160 | 96.571 | 78.6957 | 76.1106 | 1.02631
70 | 200 | GF | 50 | IEM | 1 | 1 | 2 | 0 | 0 | 160 | 96.4001 | 78.2609 | 76.1038 | 1.01391
70 | 200 | GF | 50 | IEM | 1 | 1 | 2 | 0 | 0 | 160 | 96.397 | 78.6957 | 76.1004 | 0.988865
70 | 200 | GF | 50 | IEM | 1 | 1 | 3 | 0 | 0 | 160 | 95.927 | 79.3478 | 76.3827 | 1.01184
70 | 200 | GF | 50 | IEM | 1 | 1 | 3 | 0 | 0 | 160 | 97.7568 | 78.913 | 77.7733 | 0.999335
70 | 200 | GF | 50 | IEM | 1 | 1 | 3 | 0 | 0 | 160 | 97.4204 | 79.5652 | 77.3014 | 0.999689
70 | 200 | GF | 50 | IEM | 1 | 1 | 3 | 0 | 0 | 160 | 97.5831 | 79.7826 | 77.2966 | 0.999956
70 | 200 | GF | 50 | IEM | 1 | 1 | 3 | 0 | 0 | 160 | 97.7463 | 79.3478 | 77.7556 | 1.00022
70 | 200 | GF | 50 | IEM | 1 | 1 | 3 | 0 | 0 | 160 | 97.5765 | 79.5652 | 77.7501 | 0.987801
70 | 200 | GF | 50 | IEM | 1 | 1 | 3 | 0 | 0 | 160 | 97.7408 | 79.3478 | 77.5114 | 0.962751
70 | 200 | GF | 50 | IEM | 1 | 1 | 3 | 0 | 0 | 160 | 97.5699 | 79.3478 | 77.7372 | 0.988303
70 | 200 | GF | 50 | IEM | 1 | 1 | 3 | 0 | 0 | 160 | 97.4001 | 79.3478 | 77.4991 | 0.963254
70 | 200 | GF | 50 | IEM | 1 | 1 | 3 | 0 | 0 | 160 | 97.5628 | 79.3478 | 77.7269 | 0.950803
70 | 200 | GF | 50 | IEM | 1 | 1 | 4 | 0 | 0 | 160 | 94.0933 | 79.3478 | 74.7576 | 0.872608
70 | 200 | GF | 50 | IEM | 1 | 1 | 4 | 0 | 0 | 160 | 96.4235 | 79.7826 | 77.0756 | 0.847559
70 | 200 | GF | 50 | IEM | 1 | 1 | 4 | 0 | 0 | 160 | 96.92 | 79.7826 | 77.3021 | 0.835108
70 | 200 | GF | 50 | IEM | 1 | 1 | 4 | 0 | 0 | 160 | 96.7498 | 79.3478 | 76.8315 | 0.835374
70 | 200 | GF | 50 | IEM | 1 | 1 | 4 | 0 | 0 | 160 | 96.9133 | 79.7826 | 76.826 | 0.797667
70 | 200 | GF | 50 | IEM | 1 | 1 | 4 | 0 | 0 | 160 | 96.9106 | 79.1304 | 76.8192 | 0.785275
70 | 200 | GF | 50 | IEM | 1 | 1 | 4 | 0 | 0 | 160 | 96.9071 | 79.3478 | 76.8124 | 0.798199
70 | 200 | GF | 50 | IEM | 1 | 1 | 4 | 0 | 0 | 160 | 96.7369 | 78.913 | 76.8083 | 0.77309
70 | 200 | GF | 50 | IEM | 1 | 1 | 4 | 0 | 0 | 160 | 96.9001 | 79.1304 | 76.8035 | 0.760728
70 | 200 | GF | 50 | IEM | 1 | 1 | 4 | 0 | 0 | 160 | 96.7299 | 79.3478 | 76.0997 | 0.760965
67 | 200 | GF | 50 | IEM | 1 | 1 | 3 | 0 | 0 | 200 | 97.6801 | 74.6154 | 68.2558 | 0.775305
67 | 200 | GF | 50 | IEM | 1 | 1 | 3 | 0 | 0 | 200 | 97.334 | 74.8718 | 73.0039 | 0.780012
67 | 200 | GF | 50 | IEM | 1 | 1 | 3 | 0 | 0 | 200 | 97.1256 | 74.8718 | 73.0039 | 0.775056
67 | 200 | GF | 50 | IEM | 1 | 1 | 3 | 0 | 0 | 200 | 97.5379 | 75.0427 | 73.0039 | 0.7701
67 | 200 | GF | 50 | IEM | 1 | 1 | 3 | 0 | 0 | 200 | 97.123 | 74.8718 | 72.8101 | 0.769983
67 | 200 | GF | 50 | IEM | 1 | 1 | 3 | 0 | 0 | 200 | 96.8458 | 75.0427 | 73.0039 | 0.755321
67 | 200 | GF | 50 | IEM | 1 | 1 | 3 | 0 | 0 | 200 | 96.8444 | 75.0427 | 72.8101 | 0.75038
67 | 200 | GF | 50 | IEM | 1 | 1 | 3 | 0 | 0 | 200 | 97.3946 | 74.8718 | 72.4225 | 0.735747
67 | 200 | GF | 50 | IEM | 1 | 1 | 3 | 0 | 0 | 200 | 96.9106 | 74.8718 | 72.8101 | 0.730791
67 | 200 | GF | 50 | IEM | 1 | 1 | 3 | 0 | 0 | 200 | 100.771 | 74.8718 | 72.4225 | 0.725821
67 | 200 | GF | 50 | IEM | 1 | 1 | 3 | 0 | 0.005 | 200 | 98.3006 | 76.6667 | 73.3915 | 1.11885
67 | 200 | GF | 50 | IEM | 1 | 1 | 3 | 0 | 0.005 | 200 | 98.2302 | 76.5812 | 75.1357 | 1.11874
67 | 200 | GF | 50 | IEM | 1 | 1 | 3 | 0 | 0.005 | 200 | 98.3667 | 76.4103 | 75.2326 | 1.1186
67 | 200 | GF | 50 | IEM | 1 | 1 | 3 | 0 | 0.005 | 200 | 98.1588 | 76.4103 | 75.1357 | 1.11362
67 | 200 | GF | 50 | IEM | 1 | 1 | 3 | 0 | 0.005 | 200 | 98.3642 | 76.4103 | 75.1357 | 1.11352
67 | 200 | GF | 50 | IEM | 1 | 1 | 3 | 0 | 0.005 | 200 | 98.3628 | 76.4103 | 75.1357 | 1.10371
67 | 200 | GF | 50 | IEM | 1 | 1 | 3 | 0 | 0.005 | 200 | 98.2235 | 76.3248 | 75.1357 | 1.10359
67 | 200 | GF | 50 | IEM | 1 | 1 | 3 | 0 | 0.005 | 200 | 98.36 | 76.4103 | 75.1357 | 1.08897
67 | 200 | GF | 50 | IEM | 1 | 1 | 3 | 0 | 0.005 | 200 | 98.2209 | 76.4103 | 75.1357 | 1.08884
67 | 200 | GF | 50 | IEM | 1 | 1 | 3 | 0 | 0.005 | 200 | 101.461 | 76.4103 | 75.1357 | 1.09355
67 | 200 | GF | 50 | IEM | 1 | 1 | 3 | 0 | 0.01 | 200 | 98.5077 | 78.2906 | 75.3295 | 1.15755
67 | 200 | GF | 50 | IEM | 1 | 1 | 3 | 0 | 0.01 | 200 | 98.5752 | 78.0342 | 77.0736 | 1.15742
67 | 200 | GF | 50 | IEM | 1 | 1 | 3 | 0 | 0.01 | 200 | 98.1601 | 78.2906 | 77.0736 | 1.15728
67 | 200 | GF | 50 | IEM | 1 | 1 | 3 | 0 | 0.01 | 200 | 98.5726 | 78.3761 | 76.8798 | 1.15717
67 | 200 | GF | 50 | IEM | 1 | 1 | 3 | 0 | 0.01 | 200 | 98.5023 | 78.1197 | 77.1705 | 1.15705
67 | 200 | GF | 50 | IEM | 1 | 1 | 3 | 0 | 0.01 | 200 | 98.4317 | 78.2906 | 77.0736 | 1.16176
67 | 200 | GF | 50 | IEM | 1 | 1 | 3 | 0 | 0.01 | 200 | 98.3615 | 78.2906 | 77.0736 | 1.15683
67 | 200 | GF | 50 | IEM | 1 | 1 | 3 | 0 | 0.01 | 200 | 98.2909 | 78.2906 | 76.8798 | 1.15188
67 | 200 | GF | 50 | IEM | 1 | 1 | 3 | 0 | 0.01 | 200 | 98.4965 | 78.2906 | 76.9767 | 1.15174
67 | 200 | GF | 50 | IEM | 1 | 1 | 3 | 0 | 0.01 | 200 | 100.978 | 78.1197 | 77.2674 | 1.15161
67 | 200 | GF | 50 | IEM | 1 | 1 | 3 | 0 | 0.015 | 200 | 98.3006 | 77.9487 | 75.3295 | 1.12852
67 | 200 | GF | 50 | IEM | 1 | 1 | 3 | 0 | 0.015 | 200 | 98.4373 | 77.8632 | 76.3953 | 1.13325
67 | 200 | GF | 50 | IEM | 1 | 1 | 3 | 0 | 0.015 | 200 | 98.367 | 77.8632 | 76.5891 | 1.12828
67 | 200 | GF | 50 | IEM | 1 | 1 | 3 | 0 | 0.015 | 200 | 98.7104 | 77.7778 | 76.686 | 1.12816
67 | 200 | GF | 50 | IEM | 1 | 1 | 3 | 0 | 0.015 | 200 | 98.4334 | 77.7778 | 76.686 | 1.11837
67 | 200 | GF | 50 | IEM | 1 | 1 | 3 | 0 | 0.015 | 200 | 98.4317 | 77.6923 | 76.5891 | 1.11828
67 | 200 | GF | 50 | IEM | 1 | 1 | 3 | 0 | 0.015 | 200 | 98.4304 | 77.8632 | 76.3953 | 1.10844
67 | 200 | GF | 50 | IEM | 1 | 1 | 3 | 0 | 0.015 | 200 | 98.2912 | 77.8632 | 76.686 | 1.10834
67 | 200 | GF | 50 | IEM | 1 | 1 | 3 | 0 | 0.015 | 200 | 98.5657 | 77.7778 | 76.3953 | 1.1082
67 | 200 | GF | 50 | IEM | 1 | 1 | 3 | 0 | 0.015 | 200 | 100.564 | 77.8632 | 76.686 | 1.10806
70 | 200 | GF | 50 | IEM | 0.5 | 0.5 | 3 | 0 | 0 | 200 | 98.1111 | 74.8148 | 72.3529 | 0.461039
70 | 200 | GF | 50 | IEM | 0.5 | 0.5 | 3 | 0 | 0 | 200 | 98.4444 | 74.6296 | 73.6765 | 0.448052
70 | 200 | GF | 50 | IEM | 0.5 | 0.5 | 3 | 0 | 0 | 200 | 98.4444 | 74.8148 | 73.5294 | 0.448052
70 | 200 | GF | 50 | IEM | 0.5 | 0.5 | 3 | 0 | 0 | 200 | 98.2222 | 74.6296 | 73.8235 | 0.435065
70 | 200 | GF | 50 | IEM | 0.5 | 0.5 | 3 | 0 | 0 | 200 | 98.5556 | 74.2593 | 73.5294 | 0.435065
70 | 200 | GF | 50 | IEM | 0.5 | 0.5 | 3 | 0 | 0 | 200 | 98.1111 | 74.4444 | 73.8235 | 0.448052
70 | 200 | GF | 50 | IEM | 0.5 | 0.5 | 3 | 0 | 0 | 200 | 98.4444 | 74.4444 | 73.5294 | 0.435065
70 | 200 | GF | 50 | IEM | 0.5 | 0.5 | 3 | 0 | 0 | 200 | 98.2222 | 74.2593 | 73.5294 | 0.435065
70 | 200 | GF | 50 | IEM | 0.5 | 0.5 | 3 | 0 | 0 | 200 | 98.5556 | 74.2593 | 73.3824 | 0.435065
70 | 200 | GF | 50 | IEM | 0.5 | 0.5 | 3 | 0 | 0 | 200 | 100 | 74.4444 | 73.3824 | 0.435065
70 | 200 | GF | 50 | IEM | 0.75 | 0.75 | 3 | 0 | 0 | 200 | 97.3333 | 77.5926 | 74.1176 | 0.655844
70 | 200 | GF | 50 | IEM | 0.75 | 0.75 | 3 | 0 | 0 | 200 | 97.3333 | 77.2222 | 75.4412 | 0.642857
70 | 200 | GF | 50 | IEM | 0.75 | 0.75 | 3 | 0 | 0 | 200 | 97.3333 | 77.5926 | 75.2941 | 0.642857
70 | 200 | GF | 50 | IEM | 0.75 | 0.75 | 3 | 0 | 0 | 200 | 97 | 77.2222 | 75.2941 | 0.642857
70 | 200 | GF | 50 | IEM | 0.75 | 0.75 | 3 | 0 | 0 | 200 | 97 | 77.5926 | 75 | 0.62987
70 | 200 | GF | 50 | IEM | 0.75 | 0.75 | 3 | 0 | 0 | 200 | 97.1111 | 77.2222 | 75.2941 | 0.642857
70 | 200 | GF | 50 | IEM | 0.75 | 0.75 | 3 | 0 | 0 | 200 | 96.8889 | 77.2222 | 75 | 0.62987
70 | 200 | GF | 50 | IEM | 0.75 | 0.75 | 3 | 0 | 0 | 200 | 97 | 77.2222 | 74.8529 | 0.642857
70 | 200 | GF | 50 | IEM | 0.75 | 0.75 | 3 | 0 | 0 | 200 | 97.1111 | 77.037 | 75 | 0.64
70 | 200 | GF | 50 | IEM | 0.75 | 0.75 | 3 | 0 | 0 | 200 | 98.7778 | 77.2222 | 75 | 0.64
70 | 200 | GF | 50 | IEM | 1 | 1 | 3 | 0 | 0 | 200 | 95.2222 | 75.5556 | 73.5294 | 0.837662
70 | 200 | GF | 50 | IEM | 1 | 1 | 3 | 0 | 0 | 200 | 98.1111 | 75.5556 | 73.8235 | 0.837662
70 | 200 | GF | 50 | IEM | 1 | 1 | 3 | 0 | 0 | 200 | 97.8889 | 75.3704 | 73.6765 | 0.824675
70 | 200 | GF | 50 | IEM | 1 | 1 | 3 | 0 | 0 | 200 | 98.2222 | 75 | 73.5294 | 0.824675
70 | 200 | GF | 50 | IEM | 1 | 1 | 3 | 0 | 0 | 200 | 98 | 75 | 73.5294 | 0.824675
70 | 200 | GF | 50 | IEM | 1 | 1 | 3 | 0 | 0 | 200 | 97.7778 | 75.5556 | 73.5294 | 0.824675
70 | 200 | GF | 50 | IEM | 1 | 1 | 3 | 0 | 0 | 200 | 98 | 75.1852 | 73.5294 | 0.798701
70 | 200 | GF | 50 | IEM | 1 | 1 | 3 | 0 | 0 | 200 | 97.8889 | 75 | 73.5294 | 0.785714
70 | 200 | GF | 50 | IEM | 1 | 1 | 3 | 0 | 0 | 200 | 97.7778 | 75.3704 | 73.5294 | 0.785714
70 | 200 | GF | 50 | IEM | 1 | 1 | 3 | 0 | 0 | 200 | 98.1111 | 75.1852 | 73.5 | 0.785
70 | 200 | GF | 50 | IEM | 1.25 | 1.25 | 3 | 0 | 0 | 200 | 91.2222 | 74.2593 | 68.3824 | 0.876623
70 | 200 | GF | 50 | IEM | 1.25 | 1.25 | 3 | 0 | 0 | 200 | 97.3333 | 74.2593 | 72.5 | 0.88961
70 | 200 | GF | 50 | IEM | 1.25 | 1.25 | 3 | 0 | 0 | 200 | 97.3333 | 74.0741 | 72.2059 | 0.88961
70 | 200 | GF | 50 | IEM | 1.25 | 1.25 | 3 | 0 | 0 | 200 | 97.6667 | 73.8889 | 72.2059 | 0.863636
70 | 200 | GF | 50 | IEM | 1.25 | 1.25 | 3 | 0 | 0 | 200 | 97.3333 | 73.7037 | 71.7647 | 0.863636
70 | 200 | GF | 50 | IEM | 1.25 | 1.25 | 3 | 0 | 0 | 200 | 97.4444 | 73.7037 | 71.9118 | 0.863636
70 | 200 | GF | 50 | IEM | 1.25 | 1.25 | 3 | 0 | 0 | 200 | 97.4444 | 73.7037 | 71.9118 | 0.837662
70 | 200 | GF | 50 | IEM | 1.25 | 1.25 | 3 | 0 | 0 | 200 | 97.4444 | 73.5185 | 71.7647 | 0.837662
70 | 200 | GF | 50 | IEM | 1.25 | 1.25 | 3 | 0 | 0 | 200 | 97.1111 | 73.5185 | 71.6176 | 0.824675
70 | 200 | GF | 50 | IEM | 1.25 | 1.25 | 3 | 0 | 0 | 200 | 97.4444 | 73.8889 | 71.9118 | 0.837662
70 | 200 | GF | 50 | IEM | 1 | 1 | 1 | 0 | 0 | 200 | 86.0601 | 68.2609 | 58.4185 | 0.508074
70 | 200 | GF | 50 | IEM | 1 | 1 | 1 | 0 | 0 | 200 | 97.2233 | 68.2609 | 66.5525 | 0.520939
70 | 200 | GF | 50 | IEM | 1 | 1 | 1 | 0 | 0 | 200 | 95.5535 | 67.8261 | 65.1511 | 0.495948
70 | 200 | GF | 50 | IEM | 1 | 1 | 1 | 0 | 0 | 200 | 97.217 | 67.6087 | 65.8426 | 0.496185
70 | 200 | GF | 50 | IEM | 1 | 1 | 1 | 0 | 0 | 200 | 96.0472 | 67.8261 | 65.1401 | 0.496451
70 | 200 | GF | 50 | IEM | 1 | 1 | 1 | 0 | 0 | 200 | 96.877 | 67.3913 | 65.5978 | 0.484
70 | 200 | GF | 50 | IEM | 1 | 1 | 1 | 0 | 0 | 200 | 96.0402 | 68.0435 | 64.8953 | 0.496924
70 | 200 | GF | 50 | IEM | 1 | 1 | 1 | 0 | 0 | 200 | 96.2034 | 67.8261 | 64.8892 | 0.484592
70 | 200 | GF | 50 | IEM | 1 | 1 | 1 | 0 | 0 | 200 | 96.201 | 67.8261 | 65.3502 | 0.48474
70 | 200 | GF | 50 | IEM | 1 | 1 | 1 | 0 | 0 | 200 | 95.8634 | 67.8261 | 64.8789 | 0.472377
70 | 200 | GF | 50 | IEM | 1 | 1 | 2 | 0 | 0 | 200 | 93.7268 | 73.913 | 70.0464 | 0.849777
70 | 200 | GF | 50 | IEM | 1 | 1 | 2 | 0 | 0 | 200 | 97.3891 | 73.913 | 72.3658 | 0.850043
70 | 200 | GF | 50 | IEM | 1 | 1 | 2 | 0 | 0 | 200 | 97.0535 | 73.913 | 71.8946 | 0.850339
70 | 200 | GF | 50 | IEM | 1 | 1 | 2 | 0 | 0 | 200 | 97.05 | 73.4783 | 71.6572 | 0.838006
70 | 200 | GF | 50 | IEM | 1 | 1 | 2 | 0 | 0 | 200 | 97.0476 | 74.1304 | 71.6511 | 0.825526
70 | 200 | GF | 50 | IEM | 1 | 1 | 2 | 0 | 0 | 200 | 97.0429 | 73.913 | 71.4131 | 0.825762
70 | 200 | GF | 50 | IEM | 1 | 1 | 2 | 0 | 0 | 200 | 96.7065 | 73.913 | 71.8727 | 0.838686
70 | 200 | GF | 50 | IEM | 1 | 1 | 2 | 0 | 0 | 200 | 96.7034 | 73.913 | 71.4015 | 0.826324
70 | 200 | GF | 50 | IEM | 1 | 1 | 2 | 0 | 0 | 200 | 96.8669 | 73.913 | 72.093 | 0.826502
70 | 200 | GF | 50 | IEM | 1 | 1 | 2 | 0 | 0 | 200 | 96.6975 | 74.1304 | 71.6231 | 0.826827
70 | 200 | GF | 50 | IEM | 1 | 1 | 3 | 0 | 0 | 200 | 95.0605 | 75.8696 | 71.4417 | 0.862494
70 | 200 | GF | 50 | IEM | 1 | 1 | 3 | 0 | 0 | 200 | 97.7233 | 75 | 73.53 | 0.86276
70 | 200 | GF | 50 | IEM | 1 | 1 | 3 | 0 | 0 | 200 | 97.3868 | 75.4348 | 73.7564 | 0.837622
70 | 200 | GF | 50 | IEM | 1 | 1 | 3 | 0 | 0 | 200 | 98.0496 | 75.4348 | 73.5177 | 0.82526
70 | 200 | GF | 50 | IEM | 1 | 1 | 3 | 0 | 0 | 200 | 97.7131 | 75.6522 | 73.7441 | 0.838184
70 | 200 | GF | 50 | IEM | 1 | 1 | 3 | 0 | 0 | 200 | 97.377 | 75.6522 | 73.5068 | 0.825821
70 | 200 | GF | 50 | IEM | 1 | 1 | 3 | 0 | 0 | 200 | 97.7073 | 75.4348 | 73.5006 | 0.826147
70 | 200 | GF | 50 | IEM | 1 | 1 | 3 | 0 | 0 | 200 | 97.7034 | 75.6522 | 73.4938 | 0.826265
70 | 200 | GF | 50 | IEM | 1 | 1 | 3 | 0 | 0 | 200 | 97.7002 | 75.2174 | 73.4884 | 0.826531
70 | 200 | GF | 50 | IEM | 1 | 1 | 3 | 0 | 0 | 200 | 97.6963 | 75 | 73.2504 | 0.839455
70 | 200 | GF | 50 | IEM | 1 | 1 | 4 | 0 | 0 | 200 | 94.0597 | 75.2174 | 70.2783 | 0.672596
70 | 200 | GF | 50 | IEM | 1 | 1 | 4 | 0 | 0 | 200 | 97.2233 | 75 | 73.0642 | 0.672892
70 | 200 | GF | 50 | IEM | 1 | 1 | 4 | 0 | 0 | 200 | 97.3872 | 74.7826 | 72.5936 | 0.660412
70 | 200 | GF | 50 | IEM | 1 | 1 | 4 | 0 | 0 | 200 | 97.0511 | 74.5652 | 72.5875 | 0.64805
70 | 200 | GF | 50 | IEM | 1 | 1 | 4 | 0 | 0 | 200 | 97.379 | 74.5652 | 72.3501 | 0.673661
70 | 200 | GF | 50 | IEM | 1 | 1 | 4 | 0 | 0 | 200 | 97.0441 | 75 | 72.5745 | 0.673868
70 | 200 | GF | 50 | IEM | 1 | 1 | 4 | 0 | 0 | 200 | 97.3735 | 74.5652 | 72.3379 | 0.623473
70 | 200 | GF | 50 | IEM | 1 | 1 | 4 | 0 | 0 | 200 | 97.37 | 74.7826 | 72.331 | 0.623739
70 | 200 | GF | 50 | IEM | 1 | 1 | 4 | 0 | 0 | 200 | 97.3669 | 74.5652 | 72.7907 | 0.611348
70 | 200 | GF | 50 | IEM | 1 | 1 | 4 | 0 | 0 | 200 | 97.1975 | 74.5652 | 72.0869 | 0.611584
87 | 50 | CP | 4 | N212 | 1 | 1 | 3 | 0.005 | 0 | 320 | 97.2067 | 82.1229 | 79.0503 | 0.797394
87 | 50 | CP | 4 | N212 | 1 | 1 | 3 | 0.005 | 0 | 320 | 97.2067 | 82.1229 | 79.8883 | 0.793485
87 | 50 | CP | 4 | N212 | 1 | 1 | 3 | 0.005 | 0 | 320 | 97.486 | 82.1229 | 80.1676 | 0.785668
87 | 50 | CP | 4 | N212 | 1 | 1 | 3 | 0.005 | 0 | 320 | 96.9274 | 82.1229 | 79.6089 | 0.789577
87 | 50 | CP | 4 | N212 | 1 | 1 | 3 | 0.005 | 0 | 320 | 97.486 | 81.8436 | 79.6089 | 0.77785
87 | 50 | CP | 4 | N212 | 1 | 1 | 3 | 0.005 | 0 | 320 | 97.2067 | 82.1229 | 79.3296 | 0.770033
87 | 50 | CP | 4 | N212 | 1 | 1 | 3 | 0.005 | 0 | 320 | 97.486 | 81.5642 | 79.8883 | 0.766124
87 | 50 | CP | 4 | N212 | 1 | 1 | 3 | 0.005 | 0 | 320 | 97.7654 | 82.1229 | 79.6089 | 0.758306
87 | 50 | CP | 4 | N212 | 1 | 1 | 3 | 0.005 | 0 | 320 | 98.0447 | 82.1229 | 79.8883 | 0.754397
87 | 50 | CP | 4 | N212 | 1 | 1 | 3 | 0.005 | 0 | 320 | 97.486 | 81.8436 | 79.6089 | 0.74658
87 | 50 | CP | 4 | N212 | 1 | 1 | 3 | 0.005 | 0 | 320 | 97.2067 | 81.8436 | 79.6089 | 0.742671
87 | 50 | CP | 4 | N212 | 1 | 1 | 3 | 0.005 | 0 | 320 | 97.486 | 81.8436 | 79.3296 | 0.742671
87 | 50 | CP | 4 | N212 | 1 | 1 | 3 | 0.005 | 0 | 320 | 98.324 | 81.5642 | 79.3296 | 0.738762
87 | 50 | CP | 4 | N212 | 1 | 1 | 3 | 0.005 | 0 | 320 | 97.7654 | 81.5642 | 79.3296 | 0.734853
87 | 50 | CP | 4 | N212 | 1 | 1 | 3 | 0.005 | 0 | 320 | 97.7654 | 81.5642 | 79.6089 | 0.727036
87 | 50 | CP | 4 | N212 | 1 | 1 | 3 | 0.005 | 0 | 320 | 97.2067 | 81.5642 | 79.6089 | 0.727036
87 | 50 | CP | 4 | N212 | 1 | 1 | 3 | 0.005 | 0 | 320 | 97.486 | 81.5642 | 79.6089 | 0.719218
87 | 50 | CP | 4 | N212 | 1 | 1 | 3 | 0.005 | 0 | 320 | 97.2067 | 81.5642 | 79.8883 | 0.707492
87 | 50 | CP | 4 | N212 | 1 | 1 | 3 | 0.005 | 0 | 320 | 97.486 | 81.5642 | 79.6089 | 0.699674
87 | 50 | CP | 4 | N212 | 1 | 1 | 3 | 0.005 | 0 | 320 | 97.486 | 81.5642 | 79.8883 | 0.691857
87 | 50 | CP | 4 | N212 | 1 | 1 | 3 | 0.005 | 0 | 320 | 97.486 | 81.2849 | 79.0503 | 0.687948
87 | 50 | CP | 4 | N212 | 1 | 1 | 3 | 0.005 | 0 | 320 | 98.0447 | 81.2849 | 79.3296 | 0.676221
87 | 50 | CP | 4 | N212 | 1 | 1 | 3 | 0.005 | 0 | 320 | 97.7654 | 81.2849 | 79.3296 | 0.668404
87 | 50 | CP | 4 | N212 | 1 | 1 | 3 | 0.005 | 0 | 320 | 97.486 | 81.8436 | 79.6089 | 0.660586
87 | 50 | CP | 4 | N212 | 1 | 1 | 3 | 0.005 | 0 | 320 | 97.486 | 81.5642 | 79.6089 | 0.64886
87 | 50 | CP | 4 | N212 | 1 | 1 | 3 | 0.005 | 0 | 320 | 97.486 | 81.5642 | 79.3296 | 0.637134
87 | 50 | CP | 4 | N212 | 1 | 1 | 3 | 0.005 | 0 | 320 | 97.2067 | 81.8436 | 79.3296 | 0.633225
87 | 50 | CP | 4 | N212 | 1 | 1 | 3 | 0.005 | 0 | 320 | 97.486 | 81.8436 | 79.0503 | 0.625407
87 | 50 | CP | 4 | N212 | 1 | 1 | 3 | 0.005 | 0 | 320 | 97.2067 | 81.8436 | 79.0503 | 0.625407
87 | 50 | CP | 4 | N212 | 1 | 1 | 3 | 0.005 | 0 | 320 | 97.486 | 82.1229 | 79.3296 | 0.61759
87 | 50 | CP | 4 | N212 | 1 | 1 | 3 | 0.005 | 0 | 320 | 97.2067 | 81.5642 | 79.3296 | 0.605863
87 | 50 | CP | 4 | N212 | 1 | 1 | 3 | 0.005 | 0 | 320 | 96.9274 | 81.5642 | 79.3296 | 0.601954
87 | 50 | CP | 4 | N212 | 1 | 1 | 3 | 0.005 | 0 | 320 | 97.486 | 81.8436 | 79.3296 | 0.586319
87 | 50 | CP | 4 | N212 | 1 | 1 | 3 | 0.005 | 0 | 320 | 97.486 | 81.5642 | 79.6089 | 0.58241
87 | 50 | CP | 4 | N212 | 1 | 1 | 3 | 0.005 | 0 | 320 | 97.486 | 81.8436 | 79.3296 | 0.578502
87 | 50 | CP | 4 | N212 | 1 | 1 | 3 | 0.005 | 0 | 320 | 97.486 | 81.5642 | 79.8883 | 0.570684
87 | 50 | CP | 4 | N212 | 1 | 1 | 3 | 0.005 | 0 | 320 | 97.7654 | 81.5642 | 79.0503 | 0.566775
87 | 50 | CP | 4 | N212 | 1 | 1 | 3 | 0.005 | 0 | 320 | 97.486 | 81.5642 | 79.3296 | 0.555049
87 | 50 | CP | 4 | N212 | 1 | 1 | 3 | 0.005 | 0 | 320 | 97.7654 | 81.2849 | 78.4916 | 0.55114
87 | 50 | CP | 4 | N212 | 1 | 1 | 3 | 0.005 | 0 | 320 | 97.486 | 81.2849 | 79.3296 | 0.547231
87 | 50 | CP | 4 | N212 | 1 | 1 | 3 | 0.005 | 0 | 320 | 97.7654 | 81.2849 | 79.3296 | 0.543322
87 | 50 | CP | 4 | N212 | 1 | 1 | 3 | 0.005 | 0 | 320 | 98.6034 | 81.2849 | 79.0503 | 0.535505
87 | 50 | CP | 4 | N212 | 1 | 1 | 3 | 0.005 | 0 | 320 | 97.7654 | 81.2849 | 79.0503 | 0.531596
87 | 50 | CP | 4 | N212 | 1 | 1 | 3 | 0.005 | 0 | 320 | 97.7654 | 81.0056 | 79.3296 | 0.527687
87 | 50 | CP | 4 | N212 | 1 | 1 | 3 | 0.005 | 0 | 320 | 97.2067 | 81.2849 | 79.0503 | 0.527687
87 | 50 | CP | 4 | N212 | 1 | 1 | 3 | 0.005 | 0 | 320 | 97.486 | 81.0056 | 78.7709 | 0.523779
87 | 50 | CP | 4 | N212 | 1 | 1 | 3 | 0.005 | 0 | 320 | 97.7654 | 81.0056 | 79.3296 | 0.504235
87 | 50 | CP | 4 | N212 | 1 | 1 | 3 | 0.005 | 0 | 320 | 97.7654 | 81.2849 | 79.3296 | 0.504235
87 | 50 | CP | 4 | N212 | 1 | 1 | 3 | 0.005 | 0 | 320 | 97.7654 | 80.7263 | 78.7709 | 0.504235
87 | 50 | CP | 4 | N212 | 1 | 1 | 3 | 0.005 | 0 | 320 | 97.7654 | 81.0056 | 79.3296 | 0.504235
87 | 50 | CP | 4 | N212 | 1 | 1 | 3 | 0.005 | 0 | 320 | 97.7654 | 81.0056 | 79.6089 | 0.504235
87 | 50 | CP | 4 | N212 | 1 | 1 | 3 | 0.005 | 0 | 320 | 97.2067 | 81.0056 | 79.6089 | 0.496417
87 | 50 | CP | 4 | N212 | 1 | 1 | 3 | 0.005 | 0 | 320 | 98.324 | 81.0056 | 79.6089 | 0.500326
87 | 50 | CP | 4 | N212 | 1 | 1 | 3 | 0.005 | 0 | 320 | 98.0447 | 80.7263 | 79.3296 | 0.492508
87 | 50 | CP | 4 | N212 | 1 | 1 | 3 | 0.005 | 0 | 320 | 97.7654 | 81.2849 | 79.0503 | 0.484691
87 | 50 | CP | 4 | N212 | 1 | 1 | 3 | 0.005 | 0 | 320 | 97.486 | 81.0056 | 79.0503 | 0.484691
87 | 50 | CP | 4 | N212 | 1 | 1 | 3 | 0.005 | 0 | 320 | 97.486 | 81.0056 | 79.0503 | 0.480782
87 | 50 | CP | 4 | N212 | 1 | 1 | 3 | 0.005 | 0 | 320 | 97.7654 | 80.7263 | 78.7709 | 0.480782
87 | 50 | CP | 4 | N212 | 1 | 1 | 3 | 0.005 | 0 | 320 | 97.7654 | 80.7263 | 79.0503 | 0.472964
87 | 50 | CP | 4 | N212 | 1 | 1 | 3 | 0.005 | 0 | 320 | 96.9274 | 81.0056 | 78.2123 | 0.469055
87 | 50 | CP | 4 | N212 | 1 | 1 | 3 | 0.005 | 0 | 320 | 97.7654 | 81.0056 | 78.4916 | 0.461238
87 | 50 | CP | 4 | N212 | 1 | 1 | 3 | 0.005 | 0 | 320 | 97.486 | 80.7263 | 79.0503 | 0.461238